## IDS-VDS Characteristic (mA-mm)
VGS (V) | VDS = 0.100 V | VDS = 0.500 V | VDS = 0.900 V
-0.75 | 0.00027438 | 0.0010578 | 0.0033856
-0.74 | 0.00026304 | 0.0010247 | 0.0032714
-0.73 | 0.00025277 | 0.000991 | 0.0031805
-0.72 | 0.00024314 | 0.0009519 | 0.0031069
-0.71 | 0.00023227 | 0.0009154 | 0.002988
-0.7 | 0.00022052 | 0.0008875 | 0.0029007
-0.69 | 0.00021211 | 0.0008526 | 0.0028246
-0.68 | 0.00020227 | 0.000827 | 0.0027299
-0.67 | 0.00019239 | 0.000799 | 0.0026401
-0.66 | 0.00018397 | 0.0007711 | 0.0025637
-0.65 | 0.00017483 | 0.0007443 | 0.0024868
-0.64 | 0.00016788 | 0.000715 | 0.0024038
-0.63 | 0.00016073 | 0.0006923 | 0.0023333
-0.62 | 0.00015464 | 0.0006668 | 0.0022593
-0.61 | 0.00014652 | 0.0006467 | 0.0021928
-0.6 | 0.00014022 | 0.0006229 | 0.0021173
-0.59 | 0.00013508 | 0.0005994 | 0.0020521
-0.58 | 0.00012825 | 0.0005793 | 0.0019985
-0.57 | 0.00012311 | 0.0005641 | 0.0019459
-0.56 | 0.00011717 | 0.0005424 | 0.0018815
-0.55 | 0.00011303 | 0.0005253 | 0.0018261
-0.54 | 0.00010814 | 0.0005065 | 0.0017725
-0.53 | 0.00010338 | 0.00048796 | 0.0017303
-0.52 | 9.979e-05 | 0.00046953 | 0.0016679
-0.51 | 9.628e-05 | 0.00045777 | 0.0016382
-0.5 | 9.295e-05 | 0.00044389 | 0.0016022
-0.49 | 9.128e-05 | 0.00043791 | 0.0015817
-0.48 | 8.978e-05 | 0.00043136 | 0.0015581
-0.47 | 8.934e-05 | 0.00042615 | 0.0015418
-0.46 | 9.131e-05 | 0.00042868 | 0.001556
-0.45 | 9.446e-05 | 0.00043638 | 0.0015747
-0.44 | 0.0001024 | 0.00045778 | 0.0016393
-0.43 | 0.00011199 | 0.00048633 | 0.0017249
-0.42 | 0.00013043 | 0.00053463 | 0.0018773
-0.41 | 0.00015203 | 0.0006128 | 0.0021048
-0.4 | 0.00018734 | 0.0007175 | 0.0024278
-0.39 | 0.00023416 | 0.0008563 | 0.002911
-0.38 | 0.00030263 | 0.001072 | 0.0035679
-0.37 | 0.00039733 | 0.0013484 | 0.0045525
-0.36 | 0.00052512 | 0.0017629 | 0.005952
-0.35 | 0.0007213 | 0.0023113 | 0.007813
-0.34 | 0.000982 | 0.0030978 | 0.010499
-0.33 | 0.0013151 | 0.0041514 | 0.014232
-0.32 | 0.0018027 | 0.0055803 | 0.019463
-0.31 | 0.0024375 | 0.007683 | 0.026435
-0.3 | 0.0033654 | 0.010549 | 0.036556
-0.29 | 0.0045914 | 0.014256 | 0.050073
-0.28 | 0.006377 | 0.019501 | 0.0688
-0.27 | 0.008705 | 0.026554 | 0.09504
-0.26 | 0.011845 | 0.036147 | 0.1299
-0.25 | 0.016205 | 0.049247 | 0.17636
-0.24 | 0.021825 | 0.06717 | 0.24282
-0.23 | 0.030036 | 0.09066 | 0.32702
-0.22 | 0.040327 | 0.12248 | 0.44629
-0.21 | 0.055107 | 0.16573 | 0.602
-0.2 | 0.0742 | 0.22217 | 0.8121
-0.19 | 0.10041 | 0.3013 | 1.0862
-0.18 | 0.13496 | 0.40149 | 1.4599
-0.17 | 0.18242 | 0.53871 | 1.9308
-0.16 | 0.24261 | 0.7147 | 2.5459
-0.15 | 0.32689 | 0.9506 | 3.3454
-0.14 | 0.43517 | 1.2638 | 4.3606
-0.13 | 0.5796 | 1.6561 | 5.6326
-0.12 | 0.7644 | 2.1805 | 7.231
-0.11 | 1.0162 | 2.8259 | 9.144
-0.1 | 1.328 | 3.671 | 11.452
-0.09 | 1.7481 | 4.7445 | 14.219
-0.08 | 2.2785 | 6.047 | 17.382
-0.07 | 2.9268 | 7.621 | 21.057
-0.06 | 3.7869 | 9.612 | 25.229
-0.05 | 4.7944 | 12.002 | 29.975
-0.04 | 6.041 | 14.762 | 35.175
-0.03 | 7.557 | 18.1 | 40.913
-0.02 | 9.381 | 21.761 | 47.201
-0.01 | 11.521 | 26.048 | 53.935
0 | 14.005 | 30.973 | 61.37
0.01 | 16.869 | 36.292 | 69.08
0.02 | 19.937 | 42.057 | 77.24
0.03 | 23.596 | 48.495 | 85.89
0.04 | 27.311 | 55.322 | 94.97
0.05 | 31.52 | 62.59 | 104.39
0.06 | 35.904 | 70.37 | 114.12
0.07 | 40.559 | 78.56 | 124.12
0.08 | 45.448 | 87.09 | 134.6
0.09 | 50.314 | 95.83 | 145.22
0.1 | 55.509 | 105.11 | 156.11
0.11 | 60.38 | 114.54 | 167.32
0.12 | 65.74 | 124.36 | 178.48
0.13 | 70.65 | 134.41 | 190.12
0.14 | 75.74 | 144.54 | 201.73
0.15 | 80.67 | 155 | 213.52
0.16 | 85.44 | 165.75 | 225.46
0.17 | 90.22 | 176.56 | 237.36
0.18 | 94.49 | 187.22 | 249.4
0.19 | 98.85 | 198.37 | 261.47
0.2 | 102.9 | 209.57 | 273.67
0.21 | 106.77 | 220.85 | 285.81
0.22 | 110.54 | 232.3 | 298.07
0.23 | 114.01 | 243.49 | 310.2
0.24 | 117.39 | 254.91 | 322.44
0.25 | 120.39 | 266.41 | 334.69
0.26 | 123.34 | 277.76 | 346.57
0.27 | 125.97 | 289.18 | 358.73
0.28 | 128.65 | 300.34 | 370.82
0.29 | 131.22 | 311.73 | 382.69
0.3 | 133.32 | 322.99 | 394.73
0.31 | 135.47 | 334.18 | 406.42
0.32 | 137.33 | 345.12 | 418.12
0.33 | 139.23 | 356.23 | 429.72
0.34 | 141.2 | 367.07 | 441.1
0.35 | 142.76 | 377.73 | 452.29
0.36 | 144.1 | 388.29 | 463.51
0.37 | 145.5 | 398.62 | 474.59
0.38 | 146.93 | 408.97 | 485.38
0.39 | 148.25 | 418.96 | 496.03
0.4 | 149.37 | 428.78 | 506.31
0.41 | 150.33 | 438.4 | 516.78
0.42 | 151.4 | 447.79 | 526.94
0.43 | 152.59 | 457.02 | 536.84
0.44 | 153.4 | 465.87 | 546.53
0.45 | 154.2 | 474.49 | 555.84
0.46 | 154.93 | 482.83 | 565.31
0.47 | 155.8 | 491 | 573.9
0.48 | 156.74 | 498.8 | 582.8
0.49 | 157.21 | 506.21 | 591.4
0.5 | 157.73 | 513.47 | 599.6

## Tranconductance (mS-mm)
VGS (V) | VDS = 0.100 V | VDS = 0.500 V | VDS = 0.900 V
-0.75 | -0.001134 | -0.00331 | -0.01142
-0.74 | -0.0010805 | -0.00334 | -0.010255
-0.73 | -0.000995 | -0.00364 | -0.008225
-0.72 | -0.001025 | -0.00378 | -0.009625
-0.71 | -0.001131 | -0.00322 | -0.01031
-0.7 | -0.001008 | -0.00314 | -0.00817
-0.69 | -0.0009125 | -0.003025 | -0.00854
-0.68 | -0.000986 | -0.00268 | -0.009225
-0.67 | -0.000915 | -0.002795 | -0.00831
-0.66 | -0.000878 | -0.002735 | -0.007665
-0.65 | -0.0008045 | -0.002805 | -0.007995
-0.64 | -0.000705 | -0.0026 | -0.007675
-0.63 | -0.000662 | -0.00241 | -0.007225
-0.62 | -0.0007105 | -0.00228 | -0.007025
-0.61 | -0.000721 | -0.002195 | -0.0071
-0.6 | -0.000572 | -0.002365 | -0.007035
-0.59 | -0.0005985 | -0.00218 | -0.00594
-0.58 | -0.0005985 | -0.001765 | -0.00531
-0.57 | -0.000554 | -0.001845 | -0.00585
-0.56 | -0.000504 | -0.00194 | -0.00599
-0.55 | -0.0004515 | -0.001795 | -0.00545
-0.54 | -0.0004825 | -0.001867 | -0.00479
-0.53 | -0.0004175 | -0.0018485 | -0.00523
-0.52 | -0.000355 | -0.0015095 | -0.004605
-0.51 | -0.000342 | -0.001282 | -0.003285
-0.5 | -0.00025 | -0.000993 | -0.002825
-0.49 | -0.0001585 | -0.0006265 | -0.002205
-0.48 | -9.7e-05 | -0.000588 | -0.001995
-0.47 | 7.65e-05 | -0.000134 | -0.000105
-0.46 | 0.000256 | 0.0005115 | 0.001645
-0.45 | 0.0005545 | 0.001455 | 0.004165
-0.44 | 0.0008765 | 0.0024975 | 0.00751
-0.43 | 0.0014015 | 0.0038425 | 0.0119
-0.42 | 0.002002 | 0.0063235 | 0.018995
-0.41 | 0.0028455 | 0.0091435 | 0.027525
-0.4 | 0.0041065 | 0.012175 | 0.04031
-0.39 | 0.0057645 | 0.017725 | 0.057005
-0.38 | 0.0081585 | 0.024605 | 0.082075
-0.37 | 0.0111245 | 0.034545 | 0.119205
-0.36 | 0.0161985 | 0.048145 | 0.163025
-0.35 | 0.022844 | 0.066745 | 0.22735
-0.34 | 0.02969 | 0.092005 | 0.32095
-0.33 | 0.041035 | 0.124125 | 0.4482
-0.32 | 0.05612 | 0.17658 | 0.61015
-0.31 | 0.078135 | 0.248435 | 0.85465
-0.3 | 0.107695 | 0.32865 | 1.1819
-0.29 | 0.15058 | 0.4476 | 1.6122
-0.28 | 0.20568 | 0.6149 | 2.24835
-0.27 | 0.2734 | 0.8323 | 3.055
-0.26 | 0.375 | 1.13465 | 4.066
-0.25 | 0.499 | 1.55115 | 5.646
-0.24 | 0.69155 | 2.07065 | 7.533
-0.23 | 0.9251 | 2.7655 | 10.1735
-0.22 | 1.25355 | 3.7535 | 13.749
-0.21 | 1.69365 | 4.9845 | 18.2905
-0.2 | 2.26515 | 6.7785 | 24.21
-0.19 | 3.038 | 8.966 | 32.39
-0.18 | 4.1005 | 11.8705 | 42.23
-0.17 | 5.3825 | 15.6605 | 54.3
-0.16 | 7.2235 | 20.5945 | 70.73
-0.15 | 9.628 | 27.455 | 90.735
-0.14 | 12.6355 | 35.275 | 114.36
-0.13 | 16.4615 | 45.835 | 143.52
-0.12 | 21.83 | 58.49 | 175.57
-0.11 | 28.18 | 74.525 | 211.05
-0.1 | 36.595 | 95.93 | 253.75
-0.09 | 47.525 | 118.8 | 296.5
-0.08 | 58.935 | 143.825 | 341.9
-0.07 | 75.42 | 178.25 | 392.35
-0.06 | 93.38 | 219.05 | 445.9
-0.05 | 112.705 | 257.5 | 497.3
-0.04 | 138.13 | 304.9 | 546.9
-0.03 | 167 | 349.95 | 601.3
-0.02 | 198.2 | 397.4 | 651.1
-0.01 | 231.2 | 460.6 | 708.45
0 | 267.4 | 512.2 | 757.25
0.01 | 296.6 | 554.2 | 793.5
0.02 | 336.35 | 610.15 | 840.5
0.03 | 368.7 | 663.25 | 886.5
0.04 | 396.2 | 704.75 | 925
0.05 | 429.65 | 752.4 | 957.5
0.06 | 451.95 | 798.5 | 986.5
0.07 | 477.2 | 836 | 1024
0.08 | 487.75 | 863.5 | 1055
0.09 | 503.05 | 901 | 1075.5
0.1 | 503.3 | 935.5 | 1105
0.11 | 511.55 | 962.5 | 1118.5
0.12 | 513.5 | 993.5 | 1140
0.13 | 500 | 1009 | 1162.5
0.14 | 501 | 1029.5 | 1170
0.15 | 485 | 1060.5 | 1186.5
0.16 | 477.5 | 1078 | 1192
0.17 | 452.5 | 1073.5 | 1197
0.18 | 431.5 | 1090.5 | 1205.5
0.19 | 420.5 | 1117.5 | 1213.5
0.2 | 396 | 1124 | 1217
0.21 | 382 | 1136.5 | 1220
0.22 | 362 | 1132 | 1219.5
0.23 | 342.5 | 1130.5 | 1218.5
0.24 | 319 | 1146 | 1224.5
0.25 | 297.5 | 1142.5 | 1206.5
0.26 | 279 | 1138.5 | 1202
0.27 | 265.5 | 1129 | 1212.5
0.28 | 262.5 | 1127.5 | 1198
0.29 | 233.5 | 1132.5 | 1195.5
0.3 | 212.5 | 1122.5 | 1186.5
0.31 | 200.5 | 1106.5 | 1169.5
0.32 | 188 | 1102.5 | 1165
0.33 | 193.5 | 1097.5 | 1149
0.34 | 176.5 | 1075 | 1128.5
0.35 | 145 | 1061 | 1120.5
0.36 | 137 | 1044.5 | 1115
0.37 | 141.5 | 1034 | 1093.5
0.38 | 137.5 | 1017 | 1072
0.39 | 122 | 990.5 | 1046.5
0.4 | 104 | 972 | 1037.5
0.41 | 101.5 | 950.5 | 1031.5
0.42 | 113 | 931 | 1003
0.43 | 100 | 904 | 979.5
0.44 | 80.5 | 873.5 | 950
0.45 | 76.5 | 848 | 939
0.46 | 80 | 825.5 | 903
0.47 | 90.5 | 798.5 | 874.5
0.48 | 70.5 | 760.5 | 875
0.49 | 49.5 | 733.5 | 840
0.5 | 52 | 726 | 820