## IDS-VDS Characteristic (mA-mm)
VGS (V) | VDS = 0.100 V | VDS = 0.500 V | VDS = 0.900 V
-0.75 | 0.00025941 | 0.0010039 | 0.0031829
-0.74 | 0.00024808 | 0.0009697 | 0.0031042
-0.73 | 0.00023802 | 0.00094 | 0.003007
-0.72 | 0.00022564 | 0.0009068 | 0.0029096
-0.71 | 0.000216 | 0.0008776 | 0.0028245
-0.7 | 0.00020746 | 0.0008411 | 0.0027565
-0.69 | 0.00019964 | 0.0008145 | 0.0026666
-0.68 | 0.00019039 | 0.0007897 | 0.0025777
-0.67 | 0.00018145 | 0.0007631 | 0.0025118
-0.66 | 0.00017237 | 0.000734 | 0.0024347
-0.65 | 0.00016593 | 0.0007092 | 0.0023566
-0.64 | 0.0001593 | 0.000684 | 0.0022889
-0.63 | 0.00015212 | 0.000656 | 0.0022044
-0.62 | 0.00014453 | 0.0006363 | 0.0021361
-0.61 | 0.00013787 | 0.0006105 | 0.0020691
-0.6 | 0.00013326 | 0.0005884 | 0.0020135
-0.59 | 0.00012703 | 0.0005734 | 0.0019603
-0.58 | 0.00012122 | 0.0005494 | 0.0019001
-0.57 | 0.00011535 | 0.0005338 | 0.0018314
-0.56 | 0.00011161 | 0.0005118 | 0.0017757
-0.55 | 0.00010611 | 0.00049566 | 0.0017286
-0.54 | 0.00010149 | 0.00047775 | 0.0016699
-0.53 | 9.748e-05 | 0.00046122 | 0.0016292
-0.52 | 9.39e-05 | 0.00044683 | 0.0015834
-0.51 | 9.01e-05 | 0.00043339 | 0.0015481
-0.5 | 8.741e-05 | 0.00042494 | 0.0015167
-0.49 | 8.591e-05 | 0.00041608 | 0.0014972
-0.48 | 8.478e-05 | 0.00040885 | 0.001477
-0.47 | 8.56e-05 | 0.00040835 | 0.0014728
-0.46 | 8.67e-05 | 0.00041246 | 0.0014789
-0.45 | 9.125e-05 | 0.00042046 | 0.0014944
-0.44 | 9.731e-05 | 0.00044008 | 0.0015567
-0.43 | 0.00010917 | 0.0004734 | 0.0016506
-0.42 | 0.00012513 | 0.00051854 | 0.0018098
-0.41 | 0.00014943 | 0.0005955 | 0.0020318
-0.4 | 0.0001831 | 0.0006973 | 0.0023569
-0.39 | 0.00023223 | 0.000845 | 0.0028396
-0.38 | 0.00030101 | 0.0010502 | 0.0035123
-0.37 | 0.00039323 | 0.0013427 | 0.0044856
-0.36 | 0.00052806 | 0.0017328 | 0.005881
-0.35 | 0.0007245 | 0.0023032 | 0.007726
-0.34 | 0.0009775 | 0.0030649 | 0.010452
-0.33 | 0.0013209 | 0.0041778 | 0.014139
-0.32 | 0.0018074 | 0.0055834 | 0.019364
-0.31 | 0.0024411 | 0.007698 | 0.026362
-0.3 | 0.003373 | 0.010566 | 0.036329
-0.29 | 0.0045667 | 0.014219 | 0.050061
-0.28 | 0.006372 | 0.019528 | 0.06864
-0.27 | 0.008664 | 0.02649 | 0.09472
-0.26 | 0.01189 | 0.036164 | 0.12993
-0.25 | 0.016033 | 0.049107 | 0.17741
-0.24 | 0.021915 | 0.06708 | 0.24004
-0.23 | 0.02961 | 0.09045 | 0.32755
-0.22 | 0.040558 | 0.1237 | 0.44457
-0.21 | 0.054551 | 0.16502 | 0.6025
-0.2 | 0.07441 | 0.22416 | 0.8132
-0.19 | 0.10001 | 0.29985 | 1.0922
-0.18 | 0.13589 | 0.4047 | 1.4623
-0.17 | 0.18131 | 0.53966 | 1.9431
-0.16 | 0.24501 | 0.7233 | 2.5634
-0.15 | 0.32541 | 0.9534 | 3.3581
-0.14 | 0.43652 | 1.2681 | 4.3919
-0.13 | 0.5773 | 1.6698 | 5.6429
-0.12 | 0.7714 | 2.1891 | 7.269
-0.11 | 1.0157 | 2.8656 | 9.212
-0.1 | 1.3365 | 3.6967 | 11.548
-0.09 | 1.764 | 4.7805 | 14.276
-0.08 | 2.2753 | 6.109 | 17.506
-0.07 | 2.9615 | 7.697 | 21.226
-0.06 | 3.7785 | 9.693 | 25.398
-0.05 | 4.8512 | 12.079 | 30.23
-0.04 | 6.062 | 14.89 | 35.354
-0.03 | 7.606 | 18.179 | 41.206
-0.02 | 9.46 | 21.915 | 47.488
-0.01 | 11.569 | 26.204 | 54.29
0 | 14.132 | 31.134 | 61.75
0.01 | 16.901 | 36.512 | 69.56
0.02 | 20.152 | 42.304 | 77.49
0.03 | 23.646 | 48.743 | 86.33
0.04 | 27.553 | 55.587 | 95.43
0.05 | 31.667 | 62.84 | 104.82
0.06 | 36.065 | 70.65 | 114.5
0.07 | 40.82 | 78.86 | 124.74
0.08 | 45.555 | 87.42 | 135.12
0.09 | 50.677 | 96.17 | 145.79
0.1 | 55.648 | 105.41 | 156.71
0.11 | 60.79 | 114.92 | 167.63
0.12 | 65.88 | 124.8 | 179.19
0.13 | 70.97 | 134.96 | 190.78
0.14 | 76.08 | 145 | 202.34
0.15 | 80.91 | 155.52 | 214.13
0.16 | 85.91 | 166.22 | 225.98
0.17 | 90.36 | 177.04 | 237.99
0.18 | 94.89 | 187.82 | 250.01
0.19 | 99.13 | 198.95 | 262.1
0.2 | 103.17 | 210.13 | 274.27
0.21 | 107.17 | 221.48 | 286.56
0.22 | 110.76 | 232.8 | 298.74
0.23 | 114.35 | 244.05 | 311
0.24 | 117.55 | 255.49 | 323.1
0.25 | 120.68 | 266.97 | 335.21
0.26 | 123.55 | 278.4 | 347.48
0.27 | 126.21 | 289.88 | 359.51
0.28 | 128.99 | 301.07 | 371.46
0.29 | 131.28 | 312.4 | 383.53
0.3 | 133.62 | 323.8 | 395.41
0.31 | 135.6 | 334.93 | 407.23
0.32 | 137.67 | 345.95 | 418.88
0.33 | 139.6 | 357.01 | 430.45
0.34 | 141.24 | 367.82 | 441.75
0.35 | 142.88 | 378.55 | 453.09
0.36 | 144.27 | 389.14 | 464.24
0.37 | 145.7 | 399.47 | 475.36
0.38 | 147.17 | 409.78 | 486.17
0.39 | 148.36 | 419.85 | 496.66
0.4 | 149.49 | 429.58 | 507.24
0.41 | 150.55 | 439.31 | 517.47
0.42 | 151.68 | 448.63 | 527.67
0.43 | 152.62 | 457.81 | 537.6
0.44 | 153.56 | 466.68 | 547.19
0.45 | 154.28 | 475.3 | 556.64
0.46 | 155.14 | 483.79 | 565.98
0.47 | 156.07 | 491.77 | 574.8
0.48 | 156.67 | 499.58 | 583.4
0.49 | 157.29 | 507.04 | 592.2
0.5 | 157.93 | 514.29 | 600.5

## Tranconductance (mS-mm)
VGS (V) | VDS = 0.100 V | VDS = 0.500 V | VDS = 0.900 V
-0.75 | -0.001133 | -0.00342 | -0.00787
-0.74 | -0.0010695 | -0.003195 | -0.008795
-0.73 | -0.001122 | -0.003145 | -0.00973
-0.72 | -0.001101 | -0.00312 | -0.009125
-0.71 | -0.000909 | -0.003285 | -0.007655
-0.7 | -0.000818 | -0.003155 | -0.007895
-0.69 | -0.0008535 | -0.00257 | -0.00894
-0.68 | -0.0009095 | -0.00257 | -0.00774
-0.67 | -0.000901 | -0.002785 | -0.00715
-0.66 | -0.000776 | -0.002695 | -0.00776
-0.65 | -0.0006535 | -0.0025 | -0.00729
-0.64 | -0.0006905 | -0.00266 | -0.00761
-0.63 | -0.0007385 | -0.002385 | -0.00764
-0.62 | -0.0007125 | -0.002275 | -0.006765
-0.61 | -0.0005635 | -0.002395 | -0.00613
-0.6 | -0.000542 | -0.001855 | -0.00544
-0.59 | -0.000602 | -0.00195 | -0.00567
-0.58 | -0.000584 | -0.00198 | -0.006445
-0.57 | -0.0004805 | -0.00188 | -0.00622
-0.56 | -0.000462 | -0.001907 | -0.00514
-0.55 | -0.000506 | -0.0017025 | -0.00529
-0.54 | -0.0004315 | -0.001722 | -0.00497
-0.53 | -0.0003795 | -0.001546 | -0.004325
-0.52 | -0.000369 | -0.0013915 | -0.004055
-0.51 | -0.0003245 | -0.0010945 | -0.003335
-0.5 | -0.0002095 | -0.0008655 | -0.002545
-0.49 | -0.0001315 | -0.0008045 | -0.001985
-0.48 | -1.55e-05 | -0.0003865 | -0.00122
-0.47 | 9.6e-05 | 0.0001805 | 9.5e-05
-0.46 | 0.0002825 | 0.0006055 | 0.00108
-0.45 | 0.0005305 | 0.001381 | 0.00389
-0.44 | 0.000896 | 0.002647 | 0.00781
-0.43 | 0.001391 | 0.003923 | 0.012655
-0.42 | 0.002013 | 0.006105 | 0.01906
-0.41 | 0.0028985 | 0.008938 | 0.027355
-0.4 | 0.00414 | 0.012475 | 0.04039
-0.39 | 0.0058955 | 0.017645 | 0.05777
-0.38 | 0.00805 | 0.024885 | 0.0823
-0.37 | 0.0113525 | 0.03413 | 0.118435
-0.36 | 0.0165635 | 0.048025 | 0.16202
-0.35 | 0.022472 | 0.066605 | 0.22855
-0.34 | 0.02982 | 0.09373 | 0.32065
-0.33 | 0.041495 | 0.125925 | 0.4456
-0.32 | 0.05601 | 0.17601 | 0.61115
-0.31 | 0.07828 | 0.24913 | 0.84825
-0.3 | 0.10628 | 0.32605 | 1.18495
-0.29 | 0.14995 | 0.4481 | 1.61555
-0.28 | 0.204865 | 0.61355 | 2.23295
-0.27 | 0.2759 | 0.8318 | 3.0645
-0.26 | 0.36845 | 1.13085 | 4.1345
-0.25 | 0.50125 | 1.5458 | 5.5055
-0.24 | 0.67885 | 2.06715 | 7.507
-0.23 | 0.93215 | 2.831 | 10.2265
-0.22 | 1.24705 | 3.7285 | 13.7475
-0.21 | 1.6926 | 5.023 | 18.4315
-0.2 | 2.27295 | 6.7415 | 24.485
-0.19 | 3.074 | 9.027 | 32.455
-0.18 | 4.065 | 11.9905 | 42.545
-0.17 | 5.456 | 15.93 | 55.055
-0.16 | 7.205 | 20.687 | 70.75
-0.15 | 9.5755 | 27.24 | 91.425
-0.14 | 12.5945 | 35.82 | 114.24
-0.13 | 16.744 | 46.05 | 143.855
-0.12 | 21.92 | 59.79 | 178.455
-0.11 | 28.255 | 75.38 | 213.95
-0.1 | 37.415 | 95.745 | 253.2
-0.09 | 46.94 | 120.615 | 297.9
-0.08 | 59.875 | 145.825 | 347.5
-0.07 | 75.16 | 179.2 | 394.6
-0.06 | 94.485 | 219.1 | 450.2
-0.05 | 114.175 | 259.85 | 497.8
-0.04 | 137.74 | 305 | 548.8
-0.03 | 169.9 | 351.25 | 606.7
-0.02 | 198.15 | 401.25 | 654.2
-0.01 | 233.6 | 460.95 | 713.1
0 | 266.6 | 515.4 | 763.5
0.01 | 301 | 558.5 | 787
0.02 | 337.25 | 611.55 | 838.5
0.03 | 370.05 | 664.15 | 897
0.04 | 401.05 | 704.85 | 924.5
0.05 | 425.6 | 753.15 | 953.5
0.06 | 457.65 | 801 | 996
0.07 | 474.5 | 838.5 | 1031
0.08 | 492.85 | 865.5 | 1052.5
0.09 | 504.65 | 899.5 | 1079.5
0.1 | 505.65 | 937.5 | 1092
0.11 | 511.6 | 969.5 | 1124
0.12 | 509 | 1002 | 1157.5
0.13 | 510 | 1010 | 1157.5
0.14 | 497 | 1028 | 1167.5
0.15 | 491.5 | 1061 | 1182
0.16 | 472.5 | 1076 | 1193
0.17 | 449 | 1080 | 1201.5
0.18 | 438.5 | 1095.5 | 1205.5
0.19 | 414 | 1115.5 | 1213
0.2 | 402 | 1126.5 | 1223
0.21 | 379.5 | 1133.5 | 1223.5
0.22 | 359 | 1128.5 | 1222
0.23 | 339.5 | 1134.5 | 1218
0.24 | 316.5 | 1146 | 1210.5
0.25 | 300 | 1145.5 | 1219
0.26 | 276.5 | 1145.5 | 1215
0.27 | 272 | 1133.5 | 1199
0.28 | 253.5 | 1126 | 1201
0.29 | 231.5 | 1136.5 | 1197.5
0.3 | 216 | 1126.5 | 1185
0.31 | 202.5 | 1107.5 | 1173.5
0.32 | 200 | 1104 | 1161
0.33 | 178.5 | 1093.5 | 1143.5
0.34 | 164 | 1077 | 1132
0.35 | 151.5 | 1066 | 1124.5
0.36 | 141 | 1046 | 1113.5
0.37 | 145 | 1032 | 1096.5
0.38 | 133 | 1019 | 1065
0.39 | 116 | 990 | 1053.5
0.4 | 109.5 | 973 | 1040.5
0.41 | 109.5 | 952.5 | 1021.5
0.42 | 103.5 | 925 | 1006.5
0.43 | 94 | 902.5 | 976
0.44 | 83 | 874.5 | 952
0.45 | 79 | 855.5 | 939.5
0.46 | 89.5 | 823.5 | 908
0.47 | 76.5 | 789.5 | 871
0.48 | 61 | 763.5 | 870
0.49 | 63 | 735.5 | 855
0.5 | 64 | 725 | 830