## IDS-VDS Characteristic (mA-mm)
VGS (V) | VDS = 0.100 V | VDS = 0.500 V | VDS = 0.900 V
-0.75 | 0.0002646 | 0.0010248 | 0.0032528
-0.74 | 0.00025392 | 0.0009839 | 0.0031673
-0.73 | 0.00024176 | 0.0009436 | 0.0030852
-0.72 | 0.00023124 | 0.0009119 | 0.0029786
-0.71 | 0.00022186 | 0.0008772 | 0.0029008
-0.7 | 0.0002109 | 0.000843 | 0.0028105
-0.69 | 0.00020332 | 0.0008217 | 0.0027368
-0.68 | 0.00019366 | 0.0007982 | 0.0026476
-0.67 | 0.00018546 | 0.0007605 | 0.002569
-0.66 | 0.00017754 | 0.0007398 | 0.0024919
-0.65 | 0.0001688 | 0.0007152 | 0.0024232
-0.64 | 0.00016266 | 0.0006827 | 0.0023288
-0.63 | 0.00015552 | 0.0006599 | 0.0022747
-0.62 | 0.00014927 | 0.0006365 | 0.0021981
-0.61 | 0.00014142 | 0.0006125 | 0.0021173
-0.6 | 0.00013602 | 0.0005914 | 0.0020538
-0.59 | 0.00013042 | 0.0005743 | 0.0020031
-0.58 | 0.00012397 | 0.00055 | 0.0019385
-0.57 | 0.0001176 | 0.0005368 | 0.0018783
-0.56 | 0.00011218 | 0.0005139 | 0.0018198
-0.55 | 0.00010744 | 0.00050088 | 0.0017611
-0.54 | 0.0001028 | 0.00048318 | 0.0017078
-0.53 | 9.931e-05 | 0.00046633 | 0.0016498
-0.52 | 9.548e-05 | 0.0004474 | 0.0016252
-0.51 | 9.269e-05 | 0.00043786 | 0.0015675
-0.5 | 8.927e-05 | 0.00042562 | 0.0015394
-0.49 | 8.772e-05 | 0.00041664 | 0.0015071
-0.48 | 8.622e-05 | 0.00041269 | 0.0014909
-0.47 | 8.686e-05 | 0.00040942 | 0.0014892
-0.46 | 8.896e-05 | 0.00041449 | 0.0014983
-0.45 | 9.261e-05 | 0.00042707 | 0.0015362
-0.44 | 9.945e-05 | 0.00044332 | 0.001594
-0.43 | 0.00011047 | 0.00047429 | 0.0016819
-0.42 | 0.00012777 | 0.00051891 | 0.0018323
-0.41 | 0.00015049 | 0.0005974 | 0.0020573
-0.4 | 0.00018602 | 0.0007063 | 0.0023871
-0.39 | 0.00023212 | 0.0008482 | 0.002876
-0.38 | 0.00030287 | 0.0010584 | 0.0035355
-0.37 | 0.00039377 | 0.00134 | 0.004513
-0.36 | 0.00052525 | 0.0017501 | 0.005878
-0.35 | 0.0007196 | 0.0023031 | 0.007768
-0.34 | 0.0009815 | 0.0030638 | 0.010424
-0.33 | 0.0013094 | 0.0041444 | 0.014087
-0.32 | 0.0018041 | 0.0055732 | 0.019314
-0.31 | 0.002434 | 0.007716 | 0.026399
-0.3 | 0.0033658 | 0.010393 | 0.03629
-0.29 | 0.0045666 | 0.014307 | 0.049858
-0.28 | 0.006376 | 0.019276 | 0.06852
-0.27 | 0.008603 | 0.026533 | 0.09408
-0.26 | 0.011814 | 0.035735 | 0.12869
-0.25 | 0.015931 | 0.049105 | 0.17533
-0.24 | 0.021766 | 0.06707 | 0.23926
-0.23 | 0.029528 | 0.09019 | 0.32476
-0.22 | 0.040189 | 0.12266 | 0.44109
-0.21 | 0.054427 | 0.16433 | 0.599
-0.2 | 0.07373 | 0.22166 | 0.8033
-0.19 | 0.10013 | 0.29725 | 1.0784
-0.18 | 0.1345 | 0.39886 | 1.4407
-0.17 | 0.18083 | 0.53665 | 1.9216
-0.16 | 0.24183 | 0.7109 | 2.5353
-0.15 | 0.32231 | 0.9428 | 3.3114
-0.14 | 0.4341 | 1.2471 | 4.3329
-0.13 | 0.57 | 1.6469 | 5.5864
-0.12 | 0.7584 | 2.1521 | 7.166
-0.11 | 1.0046 | 2.8114 | 9.059
-0.1 | 1.3129 | 3.6307 | 11.363
-0.09 | 1.7346 | 4.7096 | 14.124
-0.08 | 2.2391 | 5.972 | 17.319
-0.07 | 2.9104 | 7.582 | 20.972
-0.06 | 3.7273 | 9.513 | 25.092
-0.05 | 4.7397 | 11.887 | 29.816
-0.04 | 5.97 | 14.595 | 34.961
-0.03 | 7.465 | 17.823 | 40.719
-0.02 | 9.316 | 21.59 | 46.934
-0.01 | 11.386 | 25.835 | 53.684
0 | 13.928 | 30.661 | 61.03
0.01 | 16.647 | 35.943 | 68.82
0.02 | 19.831 | 41.688 | 76.8
0.03 | 23.333 | 48.156 | 85.55
0.04 | 27.089 | 54.902 | 94.42
0.05 | 31.274 | 62.07 | 103.8
0.06 | 35.583 | 69.81 | 113.59
0.07 | 40.333 | 77.91 | 123.71
0.08 | 45.025 | 86.33 | 134.04
0.09 | 50.061 | 95.23 | 144.52
0.1 | 55.061 | 104.3 | 155.4
0.11 | 60.06 | 113.85 | 166.51
0.12 | 65.26 | 123.52 | 177.87
0.13 | 70.29 | 133.56 | 189.36
0.14 | 75.47 | 143.66 | 200.82
0.15 | 80.19 | 154.09 | 212.5
0.16 | 85.23 | 164.71 | 224.52
0.17 | 89.78 | 175.41 | 236.4
0.18 | 94.17 | 186.26 | 248.29
0.19 | 98.51 | 197.33 | 260.36
0.2 | 102.5 | 208.41 | 272.52
0.21 | 106.6 | 219.55 | 284.67
0.22 | 110.22 | 230.97 | 296.87
0.23 | 113.72 | 242.29 | 308.9
0.24 | 116.91 | 253.56 | 321.12
0.25 | 120.07 | 265.17 | 333.39
0.26 | 123.07 | 276.35 | 345.43
0.27 | 125.71 | 287.69 | 357.52
0.28 | 128.47 | 299.1 | 369.28
0.29 | 130.74 | 310.26 | 381.29
0.3 | 133.02 | 321.54 | 393.22
0.31 | 135.26 | 332.6 | 404.89
0.32 | 137.13 | 343.71 | 416.36
0.33 | 139.08 | 354.6 | 428.01
0.34 | 140.74 | 365.48 | 439.28
0.35 | 142.26 | 376.01 | 450.58
0.36 | 143.91 | 386.58 | 461.67
0.37 | 145.31 | 397.08 | 472.54
0.38 | 146.67 | 407.24 | 483.44
0.39 | 147.89 | 417.32 | 494.07
0.4 | 149.13 | 426.98 | 504.47
0.41 | 150.15 | 436.64 | 514.81
0.42 | 151.28 | 446.07 | 524.79
0.43 | 152.2 | 455.15 | 534.73
0.44 | 153.09 | 464.06 | 544.31
0.45 | 154.07 | 472.64 | 553.73
0.46 | 154.76 | 481.07 | 563.02
0.47 | 155.56 | 489.1 | 571.9
0.48 | 156.21 | 496.91 | 580.8
0.49 | 156.77 | 504.34 | 589.2
0.5 | 157.63 | 511.59 | 597.2

## Tranconductance (mS-mm)
VGS (V) | VDS = 0.100 V | VDS = 0.500 V | VDS = 0.900 V
-0.75 | -0.001068 | -0.00409 | -0.00855
-0.74 | -0.001142 | -0.00406 | -0.00838
-0.73 | -0.001134 | -0.0036 | -0.009435
-0.72 | -0.000995 | -0.00332 | -0.00922
-0.71 | -0.001017 | -0.003445 | -0.008405
-0.7 | -0.000927 | -0.002775 | -0.0082
-0.69 | -0.000862 | -0.00224 | -0.008145
-0.68 | -0.000893 | -0.00306 | -0.00839
-0.67 | -0.000806 | -0.00292 | -0.007785
-0.66 | -0.000833 | -0.002265 | -0.00729
-0.65 | -0.000744 | -0.002855 | -0.008155
-0.64 | -0.000664 | -0.002765 | -0.007425
-0.63 | -0.0006695 | -0.00231 | -0.006535
-0.62 | -0.000705 | -0.00237 | -0.00787
-0.61 | -0.0006625 | -0.002255 | -0.007215
-0.6 | -0.00055 | -0.00191 | -0.00571
-0.59 | -0.0006025 | -0.00207 | -0.005765
-0.58 | -0.000641 | -0.001875 | -0.00624
-0.57 | -0.0005895 | -0.001805 | -0.005935
-0.56 | -0.000508 | -0.001796 | -0.00586
-0.55 | -0.000469 | -0.001536 | -0.0056
-0.54 | -0.0004065 | -0.0017275 | -0.005565
-0.53 | -0.000366 | -0.001789 | -0.00413
-0.52 | -0.000331 | -0.0014235 | -0.004115
-0.51 | -0.0003105 | -0.001089 | -0.00429
-0.5 | -0.0002485 | -0.001061 | -0.00302
-0.49 | -0.0001525 | -0.0006465 | -0.002425
-0.48 | -4.3e-05 | -0.000361 | -0.000895
-0.47 | 0.000137 | 9e-05 | 0.00037
-0.46 | 0.0002875 | 0.0008825 | 0.00235
-0.45 | 0.0005245 | 0.0014415 | 0.004785
-0.44 | 0.000893 | 0.002361 | 0.007285
-0.43 | 0.001416 | 0.0037795 | 0.011915
-0.42 | 0.002001 | 0.0061555 | 0.01877
-0.41 | 0.0029125 | 0.0093695 | 0.02774
-0.4 | 0.0040815 | 0.01254 | 0.040935
-0.39 | 0.0058425 | 0.017605 | 0.05742
-0.38 | 0.0080825 | 0.02459 | 0.08185
-0.37 | 0.011119 | 0.034585 | 0.117125
-0.36 | 0.0162915 | 0.048155 | 0.16275
-0.35 | 0.0228125 | 0.065685 | 0.2273
-0.34 | 0.02949 | 0.092065 | 0.31595
-0.33 | 0.04113 | 0.12547 | 0.4445
-0.32 | 0.05623 | 0.17858 | 0.6156
-0.31 | 0.078085 | 0.24099 | 0.8488
-0.3 | 0.10663 | 0.32955 | 1.17295
-0.29 | 0.15051 | 0.44415 | 1.6115
-0.28 | 0.20182 | 0.6113 | 2.2111
-0.27 | 0.2719 | 0.82295 | 3.0085
-0.26 | 0.3664 | 1.1286 | 4.0625
-0.25 | 0.4976 | 1.56675 | 5.5285
-0.24 | 0.67985 | 2.05425 | 7.4715
-0.23 | 0.92115 | 2.7795 | 10.0915
-0.22 | 1.24495 | 3.707 | 13.712
-0.21 | 1.67705 | 4.95 | 18.1105
-0.2 | 2.28515 | 6.646 | 23.97
-0.19 | 3.0385 | 8.86 | 31.87
-0.18 | 4.035 | 11.97 | 42.16
-0.17 | 5.3665 | 15.602 | 54.73
-0.16 | 7.074 | 20.3075 | 69.49
-0.15 | 9.6135 | 26.81 | 89.88
-0.14 | 12.3845 | 35.205 | 113.75
-0.13 | 16.215 | 45.25 | 141.655
-0.12 | 21.73 | 58.225 | 173.63
-0.11 | 27.725 | 73.93 | 209.85
-0.1 | 36.5 | 94.91 | 253.25
-0.09 | 46.31 | 117.065 | 297.8
-0.08 | 58.79 | 143.62 | 342.4
-0.07 | 74.41 | 177.05 | 388.65
-0.06 | 91.465 | 215.25 | 442.2
-0.05 | 112.135 | 254.1 | 493.45
-0.04 | 136.265 | 296.8 | 545.15
-0.03 | 167.3 | 349.75 | 598.65
-0.02 | 196.05 | 400.6 | 648.25
-0.01 | 230.6 | 453.55 | 704.8
0 | 263.05 | 505.4 | 756.8
0.01 | 295.15 | 551.35 | 788.5
0.02 | 334.3 | 610.65 | 836.5
0.03 | 362.9 | 660.7 | 881
0.04 | 397.05 | 695.7 | 912.5
0.05 | 424.7 | 745.4 | 958.5
0.06 | 452.95 | 792 | 995.5
0.07 | 472.1 | 826 | 1022.5
0.08 | 486.4 | 866 | 1040.5
0.09 | 501.8 | 898.5 | 1068
0.1 | 499.95 | 931 | 1099.5
0.11 | 509.95 | 961 | 1123.5
0.12 | 511.5 | 985.5 | 1142.5
0.13 | 510.5 | 1007 | 1147.5
0.14 | 495 | 1026.5 | 1157
0.15 | 488 | 1052.5 | 1185
0.16 | 479.5 | 1066 | 1195
0.17 | 447 | 1077.5 | 1188.5
0.18 | 436.5 | 1096 | 1198
0.19 | 416.5 | 1107.5 | 1211.5
0.2 | 404.5 | 1111 | 1215.5
0.21 | 386 | 1128 | 1217.5
0.22 | 356 | 1137 | 1211.5
0.23 | 334.5 | 1129.5 | 1212.5
0.24 | 317.5 | 1144 | 1224.5
0.25 | 308 | 1139.5 | 1215.5
0.26 | 282 | 1126 | 1206.5
0.27 | 270 | 1137.5 | 1192.5
0.28 | 251.5 | 1128.5 | 1188.5
0.29 | 227.5 | 1122 | 1197
0.3 | 226 | 1117 | 1180
0.31 | 205.5 | 1108.5 | 1157
0.32 | 191 | 1100 | 1156
0.33 | 180.5 | 1088.5 | 1146
0.34 | 159 | 1070.5 | 1128.5
0.35 | 158.5 | 1055 | 1119.5
0.36 | 152.5 | 1053.5 | 1098
0.37 | 138 | 1033 | 1088.5
0.38 | 129 | 1012 | 1076.5
0.39 | 123 | 987 | 1051.5
0.4 | 113 | 966 | 1037
0.41 | 107.5 | 954.5 | 1016
0.42 | 102.5 | 925.5 | 996
0.43 | 90.5 | 899.5 | 976
0.44 | 93.5 | 874.5 | 950
0.45 | 83.5 | 850.5 | 935.5
0.46 | 74.5 | 823 | 908.5
0.47 | 72.5 | 792 | 889
0.48 | 60.5 | 762 | 865
0.49 | 71 | 734 | 820
0.5 | 86 | 725 | 800