## IDS-VDS Characteristic (mA-mm)
VGS (V) | VDS = 0.100 V | VDS = 0.500 V | VDS = 0.900 V
-0.75 | 0.0002537 | 0.0009489 | 0.003053
-0.74 | 0.00024179 | 0.0009175 | 0.0029916
-0.73 | 0.00023102 | 0.0008913 | 0.0028826
-0.72 | 0.00021872 | 0.0008562 | 0.0028232
-0.71 | 0.0002111 | 0.0008246 | 0.0027183
-0.7 | 0.00020131 | 0.0007979 | 0.0026534
-0.69 | 0.00019235 | 0.0007727 | 0.0025673
-0.68 | 0.0001837 | 0.0007471 | 0.0024805
-0.67 | 0.00017633 | 0.0007204 | 0.0023946
-0.66 | 0.00016853 | 0.0006935 | 0.0023215
-0.65 | 0.00016153 | 0.0006673 | 0.0022628
-0.64 | 0.00015422 | 0.0006487 | 0.0021875
-0.63 | 0.00014755 | 0.0006261 | 0.0021242
-0.62 | 0.00014147 | 0.0006043 | 0.0020639
-0.61 | 0.00013476 | 0.0005837 | 0.0020033
-0.6 | 0.00012815 | 0.0005588 | 0.0019352
-0.59 | 0.00012367 | 0.0005449 | 0.0018619
-0.58 | 0.00011743 | 0.0005259 | 0.0018203
-0.57 | 0.00011294 | 0.0005072 | 0.0017625
-0.56 | 0.00010796 | 0.00048973 | 0.0017057
-0.55 | 0.00010388 | 0.00047076 | 0.0016586
-0.54 | 0.00010027 | 0.00045389 | 0.0016194
-0.53 | 9.529e-05 | 0.00043954 | 0.0015569
-0.52 | 9.135e-05 | 0.00042889 | 0.0015179
-0.51 | 8.873e-05 | 0.00041416 | 0.0014881
-0.5 | 8.591e-05 | 0.00040589 | 0.0014487
-0.49 | 8.43e-05 | 0.00039842 | 0.0014285
-0.48 | 8.316e-05 | 0.0003925 | 0.0014143
-0.47 | 8.366e-05 | 0.00039112 | 0.0014101
-0.46 | 8.553e-05 | 0.0003979 | 0.0014272
-0.45 | 9.022e-05 | 0.00040815 | 0.0014519
-0.44 | 9.653e-05 | 0.00042548 | 0.001509
-0.43 | 0.0001084 | 0.00046043 | 0.0016226
-0.42 | 0.00012405 | 0.00050631 | 0.0017686
-0.41 | 0.00014911 | 0.0005857 | 0.0019968
-0.4 | 0.00018185 | 0.0006851 | 0.0023291
-0.39 | 0.00023175 | 0.000838 | 0.0028183
-0.38 | 0.00029897 | 0.0010384 | 0.0035022
-0.37 | 0.00039343 | 0.0013378 | 0.0044758
-0.36 | 0.00052549 | 0.0017375 | 0.005902
-0.35 | 0.0007244 | 0.0022915 | 0.00776
-0.34 | 0.0009731 | 0.0030802 | 0.010517
-0.33 | 0.0013195 | 0.0041304 | 0.014204
-0.32 | 0.0017951 | 0.0056306 | 0.019458
-0.31 | 0.0024337 | 0.007758 | 0.026609
-0.3 | 0.0033558 | 0.010469 | 0.036559
-0.29 | 0.0045605 | 0.014403 | 0.050358
-0.28 | 0.00635 | 0.019457 | 0.06918
-0.27 | 0.008647 | 0.026752 | 0.09528
-0.26 | 0.011806 | 0.036131 | 0.13021
-0.25 | 0.016027 | 0.049283 | 0.17801
-0.24 | 0.02192 | 0.06745 | 0.242
-0.23 | 0.029586 | 0.09066 | 0.33124
-0.22 | 0.040472 | 0.1236 | 0.44696
-0.21 | 0.054188 | 0.16482 | 0.6041
-0.2 | 0.07425 | 0.22387 | 0.8129
-0.19 | 0.09945 | 0.30096 | 1.0914
-0.18 | 0.1353 | 0.40284 | 1.4604
-0.17 | 0.18059 | 0.5425 | 1.9373
-0.16 | 0.2427 | 0.7185 | 2.5556
-0.15 | 0.32411 | 0.948 | 3.3515
-0.14 | 0.43127 | 1.2603 | 4.3795
-0.13 | 0.5719 | 1.6675 | 5.6199
-0.12 | 0.7594 | 2.1724 | 7.233
-0.11 | 1.009 | 2.8524 | 9.149
-0.1 | 1.3176 | 3.6611 | 11.456
-0.09 | 1.7453 | 4.7625 | 14.183
-0.08 | 2.251 | 6.041 | 17.417
-0.07 | 2.9223 | 7.685 | 21.073
-0.06 | 3.7438 | 9.604 | 25.253
-0.05 | 4.7709 | 12 | 29.993
-0.04 | 6.011 | 14.795 | 35.141
-0.03 | 7.494 | 18.067 | 40.867
-0.02 | 9.349 | 21.752 | 47.142
-0.01 | 11.424 | 26.056 | 53.923
0 | 13.975 | 30.894 | 61.34
0.01 | 16.703 | 36.177 | 69.06
0.02 | 19.883 | 42.02 | 77.17
0.03 | 23.393 | 48.355 | 85.78
0.04 | 27.174 | 55.193 | 94.81
0.05 | 31.396 | 62.36 | 104.22
0.06 | 35.677 | 70.21 | 113.87
0.07 | 40.481 | 78.37 | 123.99
0.08 | 45.147 | 86.78 | 134.37
0.09 | 50.139 | 95.67 | 145
0.1 | 55.21 | 104.78 | 155.92
0.11 | 60.15 | 114.25 | 166.81
0.12 | 65.42 | 124.1 | 178.31
0.13 | 70.43 | 134.1 | 189.73
0.14 | 75.57 | 144.11 | 201.33
0.15 | 80.35 | 154.57 | 213.1
0.16 | 85.29 | 165.33 | 224.91
0.17 | 89.85 | 176.03 | 236.92
0.18 | 94.33 | 186.98 | 248.93
0.19 | 98.7 | 197.87 | 261
0.2 | 102.66 | 209.1 | 272.97
0.21 | 106.67 | 220.35 | 285.35
0.22 | 110.25 | 231.69 | 297.48
0.23 | 113.79 | 242.97 | 309.62
0.24 | 117.07 | 254.22 | 321.86
0.25 | 120.24 | 265.81 | 333.97
0.26 | 123.27 | 277.18 | 346.06
0.27 | 125.83 | 288.51 | 358.17
0.28 | 128.5 | 299.62 | 370.18
0.29 | 130.78 | 311.01 | 382.05
0.3 | 133.21 | 322.32 | 393.9
0.31 | 135.45 | 333.41 | 405.7
0.32 | 137.35 | 344.56 | 417.28
0.33 | 139.16 | 355.38 | 428.89
0.34 | 140.8 | 366.27 | 440.15
0.35 | 142.38 | 376.93 | 451.42
0.36 | 144.1 | 387.43 | 462.64
0.37 | 145.47 | 397.97 | 473.65
0.38 | 146.77 | 408.06 | 484.5
0.39 | 147.85 | 418.06 | 494.94
0.4 | 149.25 | 427.87 | 505.41
0.41 | 150.32 | 437.42 | 515.76
0.42 | 151.34 | 446.84 | 525.8
0.43 | 152.14 | 455.96 | 535.77
0.44 | 153.14 | 464.89 | 545.32
0.45 | 154.28 | 473.43 | 554.75
0.46 | 154.93 | 481.94 | 564.11
0.47 | 155.6 | 489.9 | 572.8
0.48 | 156.23 | 497.68 | 581.6
0.49 | 156.91 | 505.14 | 590.1
0.5 | 157.75 | 512.34 | 598.2

## Tranconductance (mS-mm)
VGS (V) | VDS = 0.100 V | VDS = 0.500 V | VDS = 0.900 V
-0.75 | -0.001191 | -0.00314 | -0.00614
-0.74 | -0.001134 | -0.00288 | -0.00852
-0.73 | -0.0011535 | -0.003065 | -0.00842
-0.72 | -0.000996 | -0.003335 | -0.008215
-0.71 | -0.0008705 | -0.002915 | -0.00849
-0.7 | -0.0009375 | -0.002595 | -0.00755
-0.69 | -0.0008805 | -0.00254 | -0.008645
-0.68 | -0.000801 | -0.002615 | -0.008635
-0.67 | -0.0007585 | -0.00268 | -0.00795
-0.66 | -0.00074 | -0.002655 | -0.00659
-0.65 | -0.0007155 | -0.00224 | -0.0067
-0.64 | -0.000699 | -0.00206 | -0.00693
-0.63 | -0.0006375 | -0.00222 | -0.00618
-0.62 | -0.0006395 | -0.00212 | -0.006045
-0.61 | -0.000666 | -0.002275 | -0.006435
-0.6 | -0.0005545 | -0.00194 | -0.00707
-0.59 | -0.000536 | -0.001645 | -0.005745
-0.58 | -0.0005365 | -0.001885 | -0.00497
-0.57 | -0.0004735 | -0.0018085 | -0.00573
-0.56 | -0.000453 | -0.001822 | -0.005195
-0.55 | -0.0003845 | -0.001792 | -0.004315
-0.54 | -0.0004295 | -0.001561 | -0.005085
-0.53 | -0.000446 | -0.00125 | -0.005075
-0.52 | -0.000328 | -0.001269 | -0.00344
-0.51 | -0.000272 | -0.00115 | -0.00346
-0.5 | -0.0002215 | -0.000787 | -0.00298
-0.49 | -0.0001375 | -0.0006695 | -0.00172
-0.48 | -3.2e-05 | -0.000365 | -0.00092
-0.47 | 0.0001185 | 0.00027 | 0.000645
-0.46 | 0.000328 | 0.0008515 | 0.00209
-0.45 | 0.00055 | 0.001379 | 0.00409
-0.44 | 0.000909 | 0.002614 | 0.008535
-0.43 | 0.001376 | 0.0040415 | 0.01298
-0.42 | 0.0020355 | 0.0062635 | 0.01871
-0.41 | 0.00289 | 0.0089395 | 0.028025
-0.4 | 0.004132 | 0.012615 | 0.041075
-0.39 | 0.005856 | 0.017665 | 0.058655
-0.38 | 0.008084 | 0.02499 | 0.082875
-0.37 | 0.011326 | 0.034955 | 0.11999
-0.36 | 0.0165485 | 0.047685 | 0.16421
-0.35 | 0.0223805 | 0.067135 | 0.23075
-0.34 | 0.029755 | 0.091945 | 0.3222
-0.33 | 0.0411 | 0.12752 | 0.44705
-0.32 | 0.05571 | 0.18138 | 0.62025
-0.31 | 0.078035 | 0.24192 | 0.85505
-0.3 | 0.10634 | 0.33225 | 1.18745
-0.29 | 0.14971 | 0.4494 | 1.63105
-0.28 | 0.204325 | 0.61745 | 2.2461
-0.27 | 0.2728 | 0.8337 | 3.0515
-0.26 | 0.369 | 1.12655 | 4.1365
-0.25 | 0.5057 | 1.56595 | 5.5895
-0.24 | 0.67795 | 2.06885 | 7.6615
-0.23 | 0.9276 | 2.8075 | 10.248
-0.22 | 1.2301 | 3.708 | 13.643
-0.21 | 1.6889 | 5.0135 | 18.297
-0.2 | 2.2631 | 6.807 | 24.365
-0.19 | 3.0525 | 8.9485 | 32.375
-0.18 | 4.057 | 12.077 | 42.295
-0.17 | 5.37 | 15.783 | 54.76
-0.16 | 7.176 | 20.275 | 70.71
-0.15 | 9.4285 | 27.09 | 91.195
-0.14 | 12.3895 | 35.975 | 113.42
-0.13 | 16.4065 | 45.605 | 142.675
-0.12 | 21.855 | 59.245 | 176.455
-0.11 | 27.91 | 74.435 | 211.15
-0.1 | 36.815 | 95.505 | 251.7
-0.09 | 46.67 | 118.995 | 298.05
-0.08 | 58.85 | 146.125 | 344.5
-0.07 | 74.64 | 178.15 | 391.8
-0.06 | 92.43 | 215.75 | 446
-0.05 | 113.36 | 259.55 | 494.4
-0.04 | 136.155 | 303.35 | 543.7
-0.03 | 166.9 | 347.85 | 600.05
-0.02 | 196.5 | 399.45 | 652.8
-0.01 | 231.3 | 457.1 | 709.9
0 | 263.95 | 506.05 | 756.85
0.01 | 295.4 | 556.3 | 791.5
0.02 | 334.5 | 608.9 | 836
0.03 | 364.55 | 658.65 | 882
0.04 | 400.15 | 700.25 | 922
0.05 | 425.15 | 750.85 | 953
0.06 | 454.25 | 800.5 | 988.5
0.07 | 473.5 | 828.5 | 1025
0.08 | 482.9 | 865 | 1050.5
0.09 | 503.15 | 900 | 1077.5
0.1 | 500.55 | 929 | 1090.5
0.11 | 510.5 | 966 | 1119.5
0.12 | 514 | 992.5 | 1146
0.13 | 507.5 | 1000.5 | 1151
0.14 | 496 | 1023.5 | 1168.5
0.15 | 486 | 1061 | 1179
0.16 | 475 | 1073 | 1191
0.17 | 452 | 1082.5 | 1201
0.18 | 442.5 | 1092 | 1204
0.19 | 416.5 | 1106 | 1202
0.2 | 398.5 | 1124 | 1217.5
0.21 | 379.5 | 1129.5 | 1225.5
0.22 | 356 | 1131 | 1213.5
0.23 | 341 | 1126.5 | 1219
0.24 | 322.5 | 1142 | 1217.5
0.25 | 310 | 1148 | 1210
0.26 | 279.5 | 1135 | 1210
0.27 | 261.5 | 1122 | 1206
0.28 | 247.5 | 1125 | 1194
0.29 | 235.5 | 1135 | 1186
0.3 | 233.5 | 1120 | 1182.5
0.31 | 207 | 1112 | 1169
0.32 | 185.5 | 1098.5 | 1159.5
0.33 | 172.5 | 1085.5 | 1143.5
0.34 | 161 | 1077.5 | 1126.5
0.35 | 165 | 1058 | 1124.5
0.36 | 154.5 | 1052 | 1111.5
0.37 | 133.5 | 1031.5 | 1093
0.38 | 119 | 1004.5 | 1064.5
0.39 | 124 | 990.5 | 1045.5
0.4 | 123.5 | 968 | 1041
0.41 | 104.5 | 948.5 | 1019.5
0.42 | 91 | 927 | 1000.5
0.43 | 90 | 902.5 | 976
0.44 | 107 | 873.5 | 949
0.45 | 89.5 | 852.5 | 939.5
0.46 | 66 | 823.5 | 902.5
0.47 | 65 | 787 | 874.5
0.48 | 65.5 | 762 | 865
0.49 | 76 | 733 | 830
0.5 | 84 | 720 | 810