## IDS-VDS Characteristic (mA-mm)
VGS (V) | VDS = 0.100 V | VDS = 0.500 V | VDS = 0.900 V
-0.75 | 0.00027439 | 0.0010718 | 0.0033925
-0.74 | 0.00026263 | 0.0010284 | 0.0032935
-0.73 | 0.0002492 | 0.000989 | 0.00319
-0.72 | 0.00023992 | 0.0009574 | 0.0030987
-0.71 | 0.00022818 | 0.0009272 | 0.0029992
-0.7 | 0.0002178 | 0.0008948 | 0.0029224
-0.69 | 0.00020815 | 0.000858 | 0.0028225
-0.68 | 0.00019908 | 0.0008268 | 0.0027535
-0.67 | 0.00019059 | 0.0007959 | 0.0026577
-0.66 | 0.000181 | 0.0007709 | 0.002582
-0.65 | 0.00017422 | 0.0007493 | 0.0024991
-0.64 | 0.00016631 | 0.000721 | 0.0024317
-0.63 | 0.00015969 | 0.0006962 | 0.0023545
-0.62 | 0.00015264 | 0.0006657 | 0.0022795
-0.61 | 0.00014612 | 0.0006424 | 0.0022191
-0.6 | 0.00013963 | 0.0006261 | 0.0021525
-0.59 | 0.00013285 | 0.0006007 | 0.0020695
-0.58 | 0.00012677 | 0.0005799 | 0.0020128
-0.57 | 0.0001213 | 0.0005583 | 0.0019521
-0.56 | 0.0001162 | 0.0005382 | 0.0018986
-0.55 | 0.00011025 | 0.0005229 | 0.0018398
-0.54 | 0.00010582 | 0.0005004 | 0.0017862
-0.53 | 0.00010175 | 0.00048891 | 0.001746
-0.52 | 9.82e-05 | 0.00047248 | 0.0016954
-0.51 | 9.463e-05 | 0.00046041 | 0.0016517
-0.5 | 9.158e-05 | 0.00044809 | 0.0016139
-0.49 | 9.028e-05 | 0.00043959 | 0.0015839
-0.48 | 8.881e-05 | 0.00043056 | 0.0015609
-0.47 | 8.959e-05 | 0.0004306 | 0.0015546
-0.46 | 9.11e-05 | 0.00043268 | 0.0015614
-0.45 | 9.571e-05 | 0.00044495 | 0.0015903
-0.44 | 0.00010246 | 0.00046776 | 0.0016514
-0.43 | 0.0001147 | 0.00049769 | 0.0017607
-0.42 | 0.00013087 | 0.00055108 | 0.0019184
-0.41 | 0.00015631 | 0.0006256 | 0.0021543
-0.4 | 0.00019223 | 0.0007411 | 0.0025044
-0.39 | 0.00024336 | 0.0008894 | 0.0030162
-0.38 | 0.00031471 | 0.001115 | 0.0037189
-0.37 | 0.00041032 | 0.0014083 | 0.0047518
-0.36 | 0.00055127 | 0.0018403 | 0.006209
-0.35 | 0.000761 | 0.0024163 | 0.008194
-0.34 | 0.0010239 | 0.0032434 | 0.010969
-0.33 | 0.0013832 | 0.0043686 | 0.014898
-0.32 | 0.0018953 | 0.005927 | 0.020347
-0.31 | 0.0025601 | 0.008097 | 0.027696
-0.3 | 0.0035382 | 0.010912 | 0.038104
-0.29 | 0.0047774 | 0.014993 | 0.052342
-0.28 | 0.006664 | 0.020288 | 0.07171
-0.27 | 0.00907 | 0.027782 | 0.09889
-0.26 | 0.012431 | 0.037811 | 0.13533
-0.25 | 0.016766 | 0.051118 | 0.18499
-0.24 | 0.022937 | 0.0701 | 0.2508
-0.23 | 0.030935 | 0.09452 | 0.34025
-0.22 | 0.042406 | 0.12903 | 0.46011
-0.21 | 0.056872 | 0.17172 | 0.6214
-0.2 | 0.07768 | 0.23185 | 0.8422
-0.19 | 0.10402 | 0.31227 | 1.1287
-0.18 | 0.14196 | 0.41752 | 1.5119
-0.17 | 0.18837 | 0.56095 | 1.9903
-0.16 | 0.25405 | 0.7461 | 2.6285
-0.15 | 0.33849 | 0.9817 | 3.4425
-0.14 | 0.45057 | 1.3024 | 4.4866
-0.13 | 0.5972 | 1.7168 | 5.794
-0.12 | 0.7856 | 2.2432 | 7.389
-0.11 | 1.0494 | 2.9379 | 9.328
-0.1 | 1.3676 | 3.7789 | 11.684
-0.09 | 1.8059 | 4.8933 | 14.472
-0.08 | 2.3378 | 6.206 | 17.731
-0.07 | 3.0247 | 7.877 | 21.426
-0.06 | 3.8763 | 9.855 | 25.617
-0.05 | 4.9238 | 12.31 | 30.394
-0.04 | 6.213 | 15.122 | 35.628
-0.03 | 7.705 | 18.401 | 41.474
-0.02 | 9.606 | 22.207 | 47.623
-0.01 | 11.738 | 26.566 | 54.487
0 | 14.292 | 31.469 | 61.91
0.01 | 17.116 | 36.829 | 69.73
0.02 | 20.294 | 42.671 | 77.81
0.03 | 23.895 | 49.038 | 86.57
0.04 | 27.693 | 55.934 | 95.51
0.05 | 31.967 | 63.16 | 105.01
0.06 | 36.275 | 71.01 | 114.72
0.07 | 41.092 | 79.2 | 124.9
0.08 | 45.825 | 87.73 | 135.32
0.09 | 50.789 | 96.55 | 145.83
0.1 | 55.911 | 105.89 | 156.71
0.11 | 60.87 | 115.29 | 167.84
0.12 | 66.2 | 125.14 | 179.16
0.13 | 71.11 | 135.24 | 190.6
0.14 | 76.26 | 145.18 | 202.3
0.15 | 81.07 | 155.77 | 213.96
0.16 | 85.91 | 166.53 | 225.88
0.17 | 90.54 | 177.22 | 237.89
0.18 | 94.89 | 188.16 | 249.72
0.19 | 99.27 | 199.15 | 261.85
0.2 | 103.18 | 210.33 | 273.98
0.21 | 107.21 | 221.63 | 286.22
0.22 | 110.72 | 232.96 | 298.5
0.23 | 114.24 | 244.2 | 310.52
0.24 | 117.64 | 255.52 | 322.75
0.25 | 120.58 | 266.97 | 334.89
0.26 | 123.59 | 278.34 | 346.94
0.27 | 126.21 | 289.7 | 359.01
0.28 | 128.79 | 300.83 | 370.94
0.29 | 131.3 | 312.22 | 382.79
0.3 | 133.49 | 323.54 | 394.73
0.31 | 135.57 | 334.57 | 406.49
0.32 | 137.49 | 345.68 | 417.99
0.33 | 139.36 | 356.51 | 429.58
0.34 | 141.09 | 367.4 | 441.04
0.35 | 142.78 | 378.07 | 452.26
0.36 | 144.18 | 388.54 | 463.45
0.37 | 145.58 | 399.04 | 474.32
0.38 | 147.03 | 409.21 | 485.19
0.39 | 148.17 | 419.16 | 495.75
0.4 | 149.44 | 428.94 | 506.08
0.41 | 150.37 | 438.52 | 516.36
0.42 | 151.44 | 447.85 | 526.5
0.43 | 152.62 | 457.01 | 536.29
0.44 | 153.34 | 465.86 | 545.97
0.45 | 154.2 | 474.49 | 555.37
0.46 | 154.93 | 482.91 | 564.54
0.47 | 155.65 | 490.85 | 573.5
0.48 | 156.49 | 498.63 | 581.9
0.49 | 157.07 | 506.08 | 590.8
0.5 | 157.65 | 513.22 | 598.8

## Tranconductance (mS-mm)
VGS (V) | VDS = 0.100 V | VDS = 0.500 V | VDS = 0.900 V
-0.75 | -0.001176 | -0.00434 | -0.0099
-0.74 | -0.0012595 | -0.00414 | -0.010125
-0.73 | -0.0011355 | -0.00355 | -0.00974
-0.72 | -0.001051 | -0.00309 | -0.00954
-0.71 | -0.001106 | -0.00313 | -0.008815
-0.7 | -0.0010015 | -0.00346 | -0.008835
-0.69 | -0.000936 | -0.0034 | -0.008445
-0.68 | -0.000878 | -0.003105 | -0.00824
-0.67 | -0.000904 | -0.002795 | -0.008575
-0.66 | -0.0008185 | -0.00233 | -0.00793
-0.65 | -0.0007345 | -0.002495 | -0.007515
-0.64 | -0.0007265 | -0.002655 | -0.00723
-0.63 | -0.0006835 | -0.002765 | -0.00761
-0.62 | -0.0006785 | -0.00269 | -0.00677
-0.61 | -0.0006505 | -0.00198 | -0.00635
-0.6 | -0.0006635 | -0.002085 | -0.00748
-0.59 | -0.000643 | -0.00231 | -0.006985
-0.58 | -0.0005775 | -0.00212 | -0.00587
-0.57 | -0.0005285 | -0.002085 | -0.00571
-0.56 | -0.0005525 | -0.00177 | -0.005615
-0.55 | -0.000519 | -0.00189 | -0.00562
-0.54 | -0.000425 | -0.0016995 | -0.00469
-0.53 | -0.000381 | -0.001396 | -0.00454
-0.52 | -0.000356 | -0.001425 | -0.004715
-0.51 | -0.000331 | -0.0012195 | -0.004075
-0.5 | -0.0002175 | -0.001041 | -0.00339
-0.49 | -0.0001385 | -0.0008765 | -0.00265
-0.48 | -3.45e-05 | -0.0004495 | -0.001465
-0.47 | 0.0001145 | 0.000106 | 2.5e-05
-0.46 | 0.000306 | 0.0007175 | 0.001785
-0.45 | 0.000568 | 0.001754 | 0.0045
-0.44 | 0.0009495 | 0.002637 | 0.00852
-0.43 | 0.0014205 | 0.004166 | 0.01335
-0.42 | 0.0020805 | 0.0063955 | 0.01968
-0.41 | 0.003068 | 0.009501 | 0.0293
-0.4 | 0.0043525 | 0.01319 | 0.043095
-0.39 | 0.006124 | 0.018695 | 0.060725
-0.38 | 0.008348 | 0.025945 | 0.08678
-0.37 | 0.011828 | 0.036265 | 0.124505
-0.36 | 0.017534 | 0.0504 | 0.17211
-0.35 | 0.0236315 | 0.070155 | 0.238
-0.34 | 0.03111 | 0.097615 | 0.3352
-0.33 | 0.04357 | 0.13418 | 0.4689
-0.32 | 0.058845 | 0.18642 | 0.6399
-0.31 | 0.082145 | 0.24925 | 0.88785
-0.3 | 0.110865 | 0.3448 | 1.2323
-0.29 | 0.15629 | 0.4688 | 1.6803
-0.28 | 0.21463 | 0.63945 | 2.3274
-0.27 | 0.28835 | 0.87615 | 3.181
-0.26 | 0.3848 | 1.1668 | 4.305
-0.25 | 0.5253 | 1.61445 | 5.7735
-0.24 | 0.70845 | 2.1701 | 7.763
-0.23 | 0.97345 | 2.9465 | 10.4655
-0.22 | 1.29685 | 3.86 | 14.0575
-0.21 | 1.7637 | 5.141 | 19.1045
-0.2 | 2.3574 | 7.0275 | 25.365
-0.19 | 3.214 | 9.2835 | 33.485
-0.18 | 4.2175 | 12.434 | 43.08
-0.17 | 5.6045 | 16.429 | 55.83
-0.16 | 7.506 | 21.0375 | 72.61
-0.15 | 9.826 | 27.815 | 92.905
-0.14 | 12.9355 | 36.755 | 117.575
-0.13 | 16.7515 | 47.04 | 145.12
-0.12 | 22.61 | 61.055 | 176.7
-0.11 | 29.1 | 76.785 | 214.75
-0.1 | 37.825 | 97.77 | 257.2
-0.09 | 48.51 | 121.355 | 302.35
-0.08 | 60.94 | 149.185 | 347.7
-0.07 | 76.925 | 182.45 | 394.3
-0.06 | 94.955 | 221.65 | 448.4
-0.05 | 116.835 | 263.35 | 500.55
-0.04 | 139.06 | 304.55 | 554
-0.03 | 169.65 | 354.25 | 599.75
-0.02 | 201.65 | 408.25 | 650.65
-0.01 | 234.3 | 463.1 | 714.35
0 | 268.9 | 513.15 | 762.15
0.01 | 300.1 | 560.1 | 795
0.02 | 338.95 | 610.45 | 842
0.03 | 369.95 | 663.15 | 885
0.04 | 403.6 | 706.1 | 922
0.05 | 429.1 | 753.8 | 960.5
0.06 | 456.25 | 802 | 994.5
0.07 | 477.5 | 836 | 1030
0.08 | 484.85 | 867.5 | 1046.5
0.09 | 504.3 | 908 | 1069.5
0.1 | 504.05 | 937 | 1100.5
0.11 | 514.45 | 962.5 | 1122.5
0.12 | 512 | 997.5 | 1138
0.13 | 503 | 1002 | 1157
0.14 | 498 | 1026.5 | 1168
0.15 | 482.5 | 1067.5 | 1179
0.16 | 473.5 | 1072.5 | 1196.5
0.17 | 449 | 1081.5 | 1192
0.18 | 436.5 | 1096.5 | 1198
0.19 | 414.5 | 1108.5 | 1213
0.2 | 397 | 1124 | 1218.5
0.21 | 377 | 1131.5 | 1226
0.22 | 351.5 | 1128.5 | 1215
0.23 | 346 | 1128 | 1212.5
0.24 | 317 | 1138.5 | 1218.5
0.25 | 297.5 | 1141 | 1209.5
0.26 | 281.5 | 1136.5 | 1206
0.27 | 260 | 1124.5 | 1200
0.28 | 254.5 | 1126 | 1189
0.29 | 235 | 1135.5 | 1189.5
0.3 | 213.5 | 1117.5 | 1185
0.31 | 200 | 1107 | 1163
0.32 | 189.5 | 1097 | 1154.5
0.33 | 180 | 1086 | 1152.5
0.34 | 171 | 1078 | 1134
0.35 | 154.5 | 1057 | 1120.5
0.36 | 140 | 1048.5 | 1103
0.37 | 142.5 | 1033.5 | 1087
0.38 | 129.5 | 1006 | 1071.5
0.39 | 120.5 | 986.5 | 1044.5
0.4 | 110 | 968 | 1030.5
0.41 | 100 | 945.5 | 1021
0.42 | 112.5 | 924.5 | 996.5
0.43 | 95 | 900.5 | 973.5
0.44 | 79 | 874 | 954
0.45 | 79.5 | 852.5 | 928.5
0.46 | 72.5 | 818 | 906.5
0.47 | 78 | 786 | 868
0.48 | 71 | 761.5 | 865
0.49 | 58 | 729.5 | 845
0.5 | 58 | 714 | 800