## IDS-VDS Characteristic (mA-mm)
VGS (V) | VDS = 0.100 V | VDS = 0.500 V | VDS = 0.900 V
-0.75 | 0.00028152 | 0.0010953 | 0.0035321
-0.74 | 0.00027246 | 0.0010558 | 0.0034437
-0.73 | 0.00025857 | 0.0010285 | 0.0033447
-0.72 | 0.00024592 | 0.0009916 | 0.0032385
-0.71 | 0.00023576 | 0.0009615 | 0.0031579
-0.7 | 0.00022563 | 0.000929 | 0.0030391
-0.69 | 0.00021525 | 0.0008888 | 0.0029477
-0.68 | 0.00020641 | 0.0008631 | 0.0028789
-0.67 | 0.00019822 | 0.0008287 | 0.0027966
-0.66 | 0.00018911 | 0.0007974 | 0.002717
-0.65 | 0.00018079 | 0.0007746 | 0.0026283
-0.64 | 0.00017393 | 0.0007491 | 0.002534
-0.63 | 0.00016655 | 0.0007189 | 0.0024563
-0.62 | 0.00015896 | 0.000695 | 0.0023906
-0.61 | 0.00015206 | 0.0006659 | 0.002315
-0.6 | 0.00014515 | 0.0006476 | 0.0022395
-0.59 | 0.00013879 | 0.0006223 | 0.0021691
-0.58 | 0.00013279 | 0.0006002 | 0.0021005
-0.57 | 0.0001263 | 0.0005809 | 0.0020394
-0.56 | 0.00012194 | 0.0005615 | 0.001969
-0.55 | 0.00011642 | 0.0005406 | 0.0019143
-0.54 | 0.00011166 | 0.0005243 | 0.00186
-0.53 | 0.00010803 | 0.0005096 | 0.0018202
-0.52 | 0.00010246 | 0.00048937 | 0.0017615
-0.51 | 9.944e-05 | 0.00047423 | 0.0017166
-0.5 | 9.646e-05 | 0.00046312 | 0.0016791
-0.49 | 9.358e-05 | 0.00045186 | 0.0016449
-0.48 | 9.249e-05 | 0.00044537 | 0.0016231
-0.47 | 9.233e-05 | 0.00044136 | 0.0016106
-0.46 | 9.385e-05 | 0.00044322 | 0.0016077
-0.45 | 9.836e-05 | 0.0004533 | 0.0016247
-0.44 | 0.00010347 | 0.00047021 | 0.0016722
-0.43 | 0.00011376 | 0.00049892 | 0.0017652
-0.42 | 0.00012928 | 0.00054171 | 0.0019083
-0.41 | 0.00015185 | 0.0006114 | 0.0021177
-0.4 | 0.00018543 | 0.0007135 | 0.0024304
-0.39 | 0.00023123 | 0.0008476 | 0.0028752
-0.38 | 0.00029978 | 0.001053 | 0.0035086
-0.37 | 0.00038591 | 0.0013157 | 0.004426
-0.36 | 0.00051686 | 0.001706 | 0.005738
-0.35 | 0.0007055 | 0.0022322 | 0.007543
-0.34 | 0.0009561 | 0.0029839 | 0.010133
-0.33 | 0.0012791 | 0.0040008 | 0.013633
-0.32 | 0.0017575 | 0.0053701 | 0.018644
-0.31 | 0.0023706 | 0.007437 | 0.025553
-0.3 | 0.0032838 | 0.010043 | 0.035209
-0.29 | 0.0044459 | 0.013836 | 0.048376
-0.28 | 0.006212 | 0.018651 | 0.06661
-0.27 | 0.008396 | 0.025624 | 0.09138
-0.26 | 0.011542 | 0.034591 | 0.12478
-0.25 | 0.0156 | 0.047293 | 0.17126
-0.24 | 0.021408 | 0.06471 | 0.23386
-0.23 | 0.028832 | 0.08724 | 0.31797
-0.22 | 0.03957 | 0.11865 | 0.43446
-0.21 | 0.053223 | 0.15903 | 0.5872
-0.2 | 0.07297 | 0.21486 | 0.7901
-0.19 | 0.09777 | 0.29024 | 1.0605
-0.18 | 0.13297 | 0.38834 | 1.4246
-0.17 | 0.17749 | 0.5226 | 1.8903
-0.16 | 0.23969 | 0.6931 | 2.4987
-0.15 | 0.31839 | 0.9186 | 3.2782
-0.14 | 0.42663 | 1.2164 | 4.2722
-0.13 | 0.5663 | 1.6091 | 5.5129
-0.12 | 0.7486 | 2.1001 | 7.095
-0.11 | 0.9885 | 2.7581 | 8.969
-0.1 | 1.2989 | 3.5514 | 11.237
-0.09 | 1.7171 | 4.5945 | 14.021
-0.08 | 2.2185 | 5.87 | 17.142
-0.07 | 2.902 | 7.469 | 20.787
-0.06 | 3.6978 | 9.366 | 24.866
-0.05 | 4.7446 | 11.705 | 29.625
-0.04 | 5.95 | 14.47 | 34.758
-0.03 | 7.453 | 17.641 | 40.515
-0.02 | 9.284 | 21.364 | 46.667
-0.01 | 11.358 | 25.526 | 53.353
0 | 13.891 | 30.495 | 60.73
0.01 | 16.625 | 35.686 | 68.44
0.02 | 19.857 | 41.462 | 76.51
0.03 | 23.301 | 47.855 | 85.17
0.04 | 27.141 | 54.693 | 94.07
0.05 | 31.289 | 61.82 | 103.43
0.06 | 35.593 | 69.58 | 113.12
0.07 | 40.415 | 77.76 | 123.22
0.08 | 45.1 | 86.33 | 133.61
0.09 | 50.188 | 95.19 | 144.07
0.1 | 55.134 | 104.22 | 155
0.11 | 60.31 | 113.76 | 166.02
0.12 | 65.42 | 123.62 | 177.35
0.13 | 70.47 | 133.6 | 188.7
0.14 | 75.57 | 143.79 | 200.38
0.15 | 80.43 | 154.16 | 212.09
0.16 | 85.44 | 164.93 | 224
0.17 | 89.96 | 175.7 | 235.92
0.18 | 94.5 | 186.49 | 247.76
0.19 | 98.75 | 197.47 | 259.86
0.2 | 102.79 | 208.65 | 272.07
0.21 | 106.83 | 219.99 | 284.25
0.22 | 110.5 | 231.22 | 296.52
0.23 | 114.1 | 242.69 | 308.49
0.24 | 117.37 | 253.88 | 320.72
0.25 | 120.44 | 265.43 | 333.02
0.26 | 123.32 | 276.89 | 345.1
0.27 | 126.05 | 288.28 | 357.18
0.28 | 128.9 | 299.51 | 369.11
0.29 | 131.24 | 310.76 | 381.08
0.3 | 133.6 | 322.17 | 393.01
0.31 | 135.61 | 333.32 | 404.82
0.32 | 137.61 | 344.39 | 416.35
0.33 | 139.63 | 355.33 | 427.98
0.34 | 141.34 | 366.15 | 439.48
0.35 | 142.98 | 376.91 | 450.66
0.36 | 144.39 | 387.51 | 461.94
0.37 | 145.81 | 397.99 | 472.86
0.38 | 147.34 | 408.14 | 483.71
0.39 | 148.61 | 418.26 | 494.41
0.4 | 149.65 | 428.13 | 504.83
0.41 | 150.65 | 437.81 | 515.17
0.42 | 151.8 | 447.32 | 525.34
0.43 | 152.85 | 456.44 | 535.19
0.44 | 153.84 | 465.36 | 544.94
0.45 | 154.48 | 474.04 | 554.38
0.46 | 155.29 | 482.58 | 563.61
0.47 | 156.33 | 490.61 | 572.5
0.48 | 156.96 | 498.46 | 581.6
0.49 | 157.63 | 505.99 | 589.8
0.5 | 158.15 | 513.29 | 598.2

## Tranconductance (mS-mm)
VGS (V) | VDS = 0.100 V | VDS = 0.500 V | VDS = 0.900 V
-0.75 | -0.000906 | -0.00395 | -0.00884
-0.74 | -0.0011475 | -0.00334 | -0.00937
-0.73 | -0.001327 | -0.00321 | -0.01026
-0.72 | -0.0011405 | -0.00335 | -0.00934
-0.71 | -0.0010145 | -0.00313 | -0.00997
-0.7 | -0.0010255 | -0.003635 | -0.01051
-0.69 | -0.000961 | -0.003295 | -0.00801
-0.68 | -0.0008515 | -0.003005 | -0.007555
-0.67 | -0.000865 | -0.003285 | -0.008095
-0.66 | -0.0008715 | -0.002705 | -0.008415
-0.65 | -0.000759 | -0.002415 | -0.00915
-0.64 | -0.000712 | -0.002785 | -0.0086
-0.63 | -0.0007485 | -0.002705 | -0.00717
-0.62 | -0.0007245 | -0.00265 | -0.007065
-0.61 | -0.0006905 | -0.00237 | -0.007555
-0.6 | -0.0006635 | -0.00218 | -0.007295
-0.59 | -0.000618 | -0.00237 | -0.00695
-0.58 | -0.0006245 | -0.00207 | -0.006485
-0.57 | -0.0005425 | -0.001935 | -0.006575
-0.56 | -0.000494 | -0.002015 | -0.006255
-0.55 | -0.000514 | -0.00186 | -0.00545
-0.54 | -0.0004195 | -0.00155 | -0.004705
-0.53 | -0.00046 | -0.0017465 | -0.004925
-0.52 | -0.0004295 | -0.0017685 | -0.00518
-0.51 | -0.0003 | -0.0013125 | -0.00412
-0.5 | -0.000293 | -0.0011185 | -0.003585
-0.49 | -0.0001985 | -0.0008875 | -0.0028
-0.48 | -6.25e-05 | -0.000525 | -0.001715
-0.47 | 6.8e-05 | -0.0001075 | -0.00077
-0.46 | 0.0003015 | 0.000597 | 0.000705
-0.45 | 0.000481 | 0.0013495 | 0.003225
-0.44 | 0.00077 | 0.002281 | 0.007025
-0.43 | 0.0012905 | 0.003575 | 0.011805
-0.42 | 0.0019045 | 0.005624 | 0.017625
-0.41 | 0.0028075 | 0.0085895 | 0.026105
-0.4 | 0.003969 | 0.01181 | 0.037875
-0.39 | 0.0057175 | 0.016975 | 0.05391
-0.38 | 0.007734 | 0.023405 | 0.07754
-0.37 | 0.010854 | 0.03265 | 0.11147
-0.36 | 0.0159795 | 0.045825 | 0.15585
-0.35 | 0.021962 | 0.063895 | 0.21975
-0.34 | 0.02868 | 0.08843 | 0.3045
-0.33 | 0.04007 | 0.11931 | 0.42555
-0.32 | 0.054575 | 0.17181 | 0.596
-0.31 | 0.076315 | 0.233645 | 0.82825
-0.3 | 0.103765 | 0.31995 | 1.14115
-0.29 | 0.14641 | 0.4304 | 1.57005
-0.28 | 0.197505 | 0.5894 | 2.1502
-0.27 | 0.2665 | 0.797 | 2.9085
-0.26 | 0.3602 | 1.08345 | 3.994
-0.25 | 0.4933 | 1.50595 | 5.454
-0.24 | 0.6616 | 1.99735 | 7.3355
-0.23 | 0.9081 | 2.697 | 10.03
-0.22 | 1.21955 | 3.5895 | 13.4615
-0.21 | 1.67 | 4.8105 | 17.782
-0.2 | 2.22735 | 6.5605 | 23.665
-0.19 | 3 | 8.674 | 31.725
-0.18 | 3.986 | 11.618 | 41.49
-0.17 | 5.336 | 15.238 | 53.705
-0.16 | 7.045 | 19.8 | 69.395
-0.15 | 9.347 | 26.165 | 88.675
-0.14 | 12.3955 | 34.525 | 111.735
-0.13 | 16.0985 | 44.185 | 141.14
-0.12 | 21.11 | 57.45 | 172.805
-0.11 | 27.515 | 72.565 | 207.1
-0.1 | 36.43 | 91.82 | 252.6
-0.09 | 45.98 | 115.93 | 295.25
-0.08 | 59.245 | 143.725 | 338.3
-0.07 | 73.965 | 174.8 | 386.2
-0.06 | 92.13 | 211.8 | 441.9
-0.05 | 112.61 | 255.2 | 494.6
-0.04 | 135.42 | 296.8 | 544.5
-0.03 | 166.7 | 344.7 | 595.45
-0.02 | 195.25 | 394.25 | 641.9
-0.01 | 230.35 | 456.55 | 703.15
0 | 263.35 | 508 | 754.35
0.01 | 298.3 | 548.35 | 789
0.02 | 333.8 | 608.45 | 836.5
0.03 | 364.2 | 661.55 | 878
0.04 | 399.4 | 698.25 | 913
0.05 | 422.6 | 744.35 | 952.5
0.06 | 456.3 | 797 | 989.5
0.07 | 475.35 | 837.5 | 1024.5
0.08 | 488.65 | 871.5 | 1042.5
0.09 | 501.7 | 894.5 | 1069.5
0.1 | 506.1 | 928.5 | 1097.5
0.11 | 514.3 | 970 | 1117.5
0.12 | 508 | 992 | 1134
0.13 | 507.5 | 1008.5 | 1151.5
0.14 | 498 | 1028 | 1169.5
0.15 | 493.5 | 1057 | 1181
0.16 | 476.5 | 1077 | 1191.5
0.17 | 453 | 1078 | 1188
0.18 | 439.5 | 1088.5 | 1197
0.19 | 414.5 | 1108 | 1215.5
0.2 | 404 | 1126 | 1219.5
0.21 | 385.5 | 1128.5 | 1222.5
0.22 | 363.5 | 1135 | 1212
0.23 | 343.5 | 1133 | 1210
0.24 | 317 | 1137 | 1226.5
0.25 | 297.5 | 1150.5 | 1219
0.26 | 280.5 | 1142.5 | 1208
0.27 | 279 | 1131 | 1200.5
0.28 | 259.5 | 1124 | 1195
0.29 | 235 | 1133 | 1195
0.3 | 218.5 | 1128 | 1187
0.31 | 200.5 | 1111 | 1167
0.32 | 201 | 1100.5 | 1158
0.33 | 186.5 | 1088 | 1156.5
0.34 | 167.5 | 1079 | 1134
0.35 | 152.5 | 1068 | 1123
0.36 | 141.5 | 1054 | 1110
0.37 | 147.5 | 1031.5 | 1088.5
0.38 | 140 | 1013.5 | 1077.5
0.39 | 115.5 | 999.5 | 1056
0.4 | 102 | 977.5 | 1038
0.41 | 107.5 | 959.5 | 1025.5
0.42 | 110 | 931.5 | 1001
0.43 | 102 | 902 | 980
0.44 | 81.5 | 880 | 959.5
0.45 | 72.5 | 861 | 933.5
0.46 | 92.5 | 828.5 | 906
0.47 | 83.5 | 794 | 899.5
0.48 | 65 | 769 | 865
0.49 | 59.5 | 741.5 | 830
0.5 | 52 | 730 | 840