## IDS-VDS Characteristic (mA-mm)
VGS (V) | VDS = 0.100 V | VDS = 0.500 V | VDS = 0.900 V
-0.75 | 0.00029266 | 0.0011424 | 0.0036807
-0.74 | 0.00027839 | 0.00111 | 0.0035746
-0.73 | 0.00026856 | 0.0010761 | 0.003482
-0.72 | 0.00025553 | 0.0010457 | 0.0033922
-0.71 | 0.00024333 | 0.0010064 | 0.0032728
-0.7 | 0.00023188 | 0.0009735 | 0.0031875
-0.69 | 0.00022425 | 0.0009398 | 0.0030901
-0.68 | 0.00021407 | 0.0009099 | 0.0030096
-0.67 | 0.0002059 | 0.0008754 | 0.0029174
-0.66 | 0.00019621 | 0.0008396 | 0.0028214
-0.65 | 0.00018784 | 0.0008147 | 0.002739
-0.64 | 0.00017867 | 0.0007786 | 0.0026554
-0.63 | 0.00017243 | 0.0007496 | 0.0025771
-0.62 | 0.00016264 | 0.0007217 | 0.0024935
-0.61 | 0.0001572 | 0.0006965 | 0.002414
-0.6 | 0.00014976 | 0.0006751 | 0.0023386
-0.59 | 0.00014393 | 0.0006542 | 0.0022696
-0.58 | 0.00013753 | 0.0006337 | 0.0021913
-0.57 | 0.00013109 | 0.0006114 | 0.0021332
-0.56 | 0.00012594 | 0.0005926 | 0.0020602
-0.55 | 0.0001202 | 0.0005698 | 0.0020145
-0.54 | 0.00011492 | 0.0005492 | 0.0019424
-0.53 | 0.00011003 | 0.0005305 | 0.001882
-0.52 | 0.00010521 | 0.0005183 | 0.0018293
-0.51 | 0.0001013 | 0.0005026 | 0.001797
-0.5 | 9.741e-05 | 0.00048971 | 0.0017475
-0.49 | 9.507e-05 | 0.00047967 | 0.0017105
-0.48 | 9.438e-05 | 0.00046646 | 0.0016797
-0.47 | 9.281e-05 | 0.0004619 | 0.0016613
-0.46 | 9.427e-05 | 0.00046014 | 0.0016694
-0.45 | 9.789e-05 | 0.00046829 | 0.0017017
-0.44 | 0.00010381 | 0.00048628 | 0.0017482
-0.43 | 0.00011443 | 0.00051036 | 0.0018341
-0.42 | 0.00012942 | 0.00055558 | 0.0019765
-0.41 | 0.00015331 | 0.0006268 | 0.0021975
-0.4 | 0.00018427 | 0.0007215 | 0.0024931
-0.39 | 0.00023286 | 0.0008622 | 0.0029659
-0.38 | 0.00029461 | 0.0010629 | 0.0035934
-0.37 | 0.00038847 | 0.0013356 | 0.0045365
-0.36 | 0.00050984 | 0.0017303 | 0.005855
-0.35 | 0.0007046 | 0.0022455 | 0.007693
-0.34 | 0.0009504 | 0.0030147 | 0.010293
-0.33 | 0.0012871 | 0.0040081 | 0.013899
-0.32 | 0.0017425 | 0.0054753 | 0.018969
-0.31 | 0.0023957 | 0.007521 | 0.02587
-0.3 | 0.0032478 | 0.010143 | 0.035728
-0.29 | 0.0044947 | 0.013931 | 0.049027
-0.28 | 0.006167 | 0.018856 | 0.06725
-0.27 | 0.008501 | 0.025906 | 0.09268
-0.26 | 0.011477 | 0.035142 | 0.12686
-0.25 | 0.015702 | 0.047704 | 0.17308
-0.24 | 0.02129 | 0.06552 | 0.23674
-0.23 | 0.029171 | 0.08869 | 0.323
-0.22 | 0.039605 | 0.12105 | 0.43848
-0.21 | 0.053532 | 0.16188 | 0.5921
-0.2 | 0.07332 | 0.21967 | 0.8029
-0.19 | 0.09814 | 0.29484 | 1.0785
-0.18 | 0.13352 | 0.39745 | 1.4522
-0.17 | 0.17878 | 0.53137 | 1.918
-0.16 | 0.23989 | 0.7099 | 2.5435
-0.15 | 0.32303 | 0.9359 | 3.3317
-0.14 | 0.42755 | 1.2465 | 4.3526
-0.13 | 0.5706 | 1.6431 | 5.6087
-0.12 | 0.7586 | 2.1528 | 7.223
-0.11 | 0.9967 | 2.8166 | 9.103
-0.1 | 1.3225 | 3.6348 | 11.412
-0.09 | 1.7216 | 4.7046 | 14.171
-0.08 | 2.2558 | 5.976 | 17.34
-0.07 | 2.9069 | 7.612 | 21.05
-0.06 | 3.7294 | 9.535 | 25.211
-0.05 | 4.7724 | 11.921 | 29.912
-0.04 | 5.976 | 14.681 | 35.075
-0.03 | 7.515 | 17.943 | 40.898
-0.02 | 9.284 | 21.656 | 47.11
-0.01 | 11.464 | 25.922 | 53.852
0 | 13.883 | 30.759 | 61.27
0.01 | 16.747 | 36.029 | 69.02
0.02 | 19.791 | 41.844 | 77
0.03 | 23.422 | 48.175 | 85.69
0.04 | 27.157 | 55.035 | 94.64
0.05 | 31.298 | 62.19 | 103.98
0.06 | 35.749 | 69.89 | 113.7
0.07 | 40.29 | 78.17 | 123.74
0.08 | 45.243 | 86.65 | 134.11
0.09 | 50.054 | 95.27 | 144.7
0.1 | 55.23 | 104.5 | 155.53
0.11 | 60.13 | 114.02 | 166.52
0.12 | 65.41 | 123.77 | 177.85
0.13 | 70.46 | 133.76 | 189.26
0.14 | 75.44 | 143.8 | 200.82
0.15 | 80.43 | 154.25 | 212.42
0.16 | 85.11 | 164.91 | 224.18
0.17 | 89.94 | 175.62 | 236.16
0.18 | 94.29 | 186.55 | 248.07
0.19 | 98.61 | 197.39 | 260.1
0.2 | 102.82 | 208.57 | 272.35
0.21 | 106.64 | 219.88 | 284.35
0.22 | 110.44 | 231.12 | 296.54
0.23 | 113.77 | 242.33 | 308.72
0.24 | 117.21 | 253.68 | 320.76
0.25 | 120.39 | 265.06 | 332.96
0.26 | 123.28 | 276.38 | 345.03
0.27 | 126.01 | 287.73 | 357.03
0.28 | 128.54 | 298.9 | 368.95
0.29 | 131 | 310.2 | 380.75
0.3 | 133.28 | 321.58 | 392.51
0.31 | 135.48 | 332.61 | 404.3
0.32 | 137.39 | 343.71 | 415.88
0.33 | 139.27 | 354.47 | 427.45
0.34 | 141.14 | 365.4 | 438.83
0.35 | 142.69 | 376.02 | 449.86
0.36 | 144.25 | 386.53 | 461.11
0.37 | 145.64 | 396.96 | 472.05
0.38 | 146.93 | 407.1 | 482.87
0.39 | 148.36 | 417.14 | 493.43
0.4 | 149.46 | 426.92 | 503.83
0.41 | 150.51 | 436.59 | 514.07
0.42 | 151.58 | 445.94 | 524.19
0.43 | 152.5 | 455.09 | 534.04
0.44 | 153.48 | 464.03 | 543.55
0.45 | 154.29 | 472.56 | 553.03
0.46 | 155.06 | 481.09 | 562.34
0.47 | 155.91 | 489.05 | 571.2
0.48 | 156.72 | 496.92 | 579.8
0.49 | 157.31 | 504.43 | 588.2
0.5 | 158.01 | 511.66 | 596.6

## Tranconductance (mS-mm)
VGS (V) | VDS = 0.100 V | VDS = 0.500 V | VDS = 0.900 V
-0.75 | -0.001427 | -0.00324 | -0.01061
-0.74 | -0.001205 | -0.003315 | -0.009935
-0.73 | -0.001143 | -0.003215 | -0.00912
-0.72 | -0.0012615 | -0.003485 | -0.01046
-0.71 | -0.0011825 | -0.00361 | -0.010235
-0.7 | -0.000954 | -0.00333 | -0.009135
-0.69 | -0.0008905 | -0.00318 | -0.008895
-0.68 | -0.0009175 | -0.00322 | -0.008635
-0.67 | -0.000893 | -0.003515 | -0.00941
-0.66 | -0.000903 | -0.003035 | -0.00892
-0.65 | -0.000877 | -0.00305 | -0.0083
-0.64 | -0.0007705 | -0.003255 | -0.008095
-0.63 | -0.0008015 | -0.002845 | -0.008095
-0.62 | -0.0007615 | -0.002655 | -0.008155
-0.61 | -0.000644 | -0.00233 | -0.007745
-0.6 | -0.0006635 | -0.002115 | -0.00722
-0.59 | -0.0006115 | -0.00207 | -0.007365
-0.58 | -0.000642 | -0.00214 | -0.00682
-0.57 | -0.0005795 | -0.002055 | -0.006555
-0.56 | -0.0005445 | -0.00208 | -0.005935
-0.55 | -0.000551 | -0.00217 | -0.00589
-0.54 | -0.0005085 | -0.001965 | -0.006625
-0.53 | -0.0004855 | -0.001545 | -0.005655
-0.52 | -0.0004365 | -0.001395 | -0.00425
-0.51 | -0.00039 | -0.0014295 | -0.00409
-0.5 | -0.0003115 | -0.0011465 | -0.004325
-0.49 | -0.0001515 | -0.0011625 | -0.00339
-0.48 | -0.000113 | -0.0008885 | -0.00246
-0.47 | -5.5e-06 | -0.000316 | -0.000515
-0.46 | 0.000254 | 0.0003195 | 0.00202
-0.45 | 0.000477 | 0.001307 | 0.00394
-0.44 | 0.000827 | 0.0021035 | 0.00662
-0.43 | 0.0012805 | 0.003465 | 0.011415
-0.42 | 0.001944 | 0.005822 | 0.01817
-0.41 | 0.0027425 | 0.008296 | 0.02583
-0.4 | 0.0039775 | 0.01177 | 0.03842
-0.39 | 0.005517 | 0.01707 | 0.055015
-0.38 | 0.0077805 | 0.02367 | 0.07853
-0.37 | 0.0107615 | 0.03337 | 0.11308
-0.36 | 0.0158065 | 0.045495 | 0.157825
-0.35 | 0.022028 | 0.06422 | 0.2219
-0.34 | 0.029125 | 0.08813 | 0.3103
-0.33 | 0.039605 | 0.12303 | 0.4338
-0.32 | 0.05543 | 0.175645 | 0.59855
-0.31 | 0.075265 | 0.233385 | 0.83795
-0.3 | 0.10495 | 0.3205 | 1.15785
-0.29 | 0.14596 | 0.43565 | 1.5761
-0.28 | 0.200315 | 0.59875 | 2.18265
-0.27 | 0.2655 | 0.8143 | 2.9805
-0.26 | 0.36005 | 1.0899 | 4.02
-0.25 | 0.49065 | 1.5189 | 5.494
-0.24 | 0.67345 | 2.0493 | 7.496
-0.23 | 0.91575 | 2.7765 | 10.087
-0.22 | 1.21805 | 3.6595 | 13.455
-0.21 | 1.68575 | 4.931 | 18.221
-0.2 | 2.2304 | 6.648 | 24.32
-0.19 | 3.01 | 8.889 | 32.465
-0.18 | 4.032 | 11.8265 | 41.975
-0.17 | 5.3185 | 15.6225 | 54.565
-0.16 | 7.2125 | 20.2265 | 70.685
-0.15 | 9.383 | 26.83 | 90.455
-0.14 | 12.3785 | 35.36 | 113.85
-0.13 | 16.5525 | 45.315 | 143.52
-0.12 | 21.305 | 58.675 | 174.715
-0.11 | 28.195 | 74.1 | 209.45
-0.1 | 36.245 | 94.4 | 253.4
-0.09 | 46.665 | 117.06 | 296.4
-0.08 | 59.265 | 145.37 | 343.95
-0.07 | 73.68 | 177.95 | 393.55
-0.06 | 93.275 | 215.45 | 443.1
-0.05 | 112.33 | 257.3 | 493.2
-0.04 | 137.13 | 301.1 | 549.3
-0.03 | 165.4 | 348.75 | 601.75
-0.02 | 197.45 | 398.95 | 647.7
-0.01 | 229.95 | 455.15 | 708
0 | 264.15 | 505.35 | 758.4
0.01 | 295.4 | 554.25 | 786.5
0.02 | 333.75 | 607.3 | 833.5
0.03 | 368.3 | 659.55 | 882
0.04 | 393.8 | 700.75 | 914.5
0.05 | 429.6 | 742.75 | 953
0.06 | 449.6 | 799 | 988
0.07 | 474.7 | 838 | 1020.5
0.08 | 488.2 | 855 | 1048
0.09 | 499.35 | 892.5 | 1071
0.1 | 503.8 | 937.5 | 1091
0.11 | 509 | 963.5 | 1116
0.12 | 516.5 | 987 | 1137
0.13 | 501.5 | 1001.5 | 1148.5
0.14 | 498.5 | 1024.5 | 1158
0.15 | 483.5 | 1055.5 | 1168
0.16 | 475.5 | 1068.5 | 1187
0.17 | 459 | 1082 | 1194.5
0.18 | 433.5 | 1088.5 | 1197
0.19 | 426.5 | 1101 | 1214
0.2 | 401.5 | 1124.5 | 1212.5
0.21 | 381 | 1127.5 | 1209.5
0.22 | 356.5 | 1122.5 | 1218.5
0.23 | 338.5 | 1128 | 1211
0.24 | 331 | 1136.5 | 1212
0.25 | 303.5 | 1135 | 1213.5
0.26 | 281 | 1133.5 | 1203.5
0.27 | 263 | 1126 | 1196
0.28 | 249.5 | 1123.5 | 1186
0.29 | 237 | 1134 | 1178
0.3 | 224 | 1120.5 | 1177.5
0.31 | 205.5 | 1106.5 | 1168.5
0.32 | 189.5 | 1093 | 1157.5
0.33 | 187.5 | 1084.5 | 1147.5
0.34 | 171 | 1077.5 | 1120.5
0.35 | 155.5 | 1056.5 | 1114
0.36 | 147.5 | 1047 | 1109.5
0.37 | 134 | 1028.5 | 1088
0.38 | 136 | 1009 | 1069
0.39 | 126.5 | 991 | 1048
0.4 | 107.5 | 972.5 | 1032
0.41 | 106 | 951 | 1018
0.42 | 99.5 | 925 | 998.5
0.43 | 95 | 904.5 | 968
0.44 | 89.5 | 873.5 | 949.5
0.45 | 79 | 853 | 939.5
0.46 | 81 | 824.5 | 908.5
0.47 | 83 | 791.5 | 873
0.48 | 70 | 769 | 850
0.49 | 64.5 | 737 | 840
0.5 | 70 | 723 | 840