## IDS-VDS Characteristic (mA-mm)
VGS (V) | VDS = 0.100 V | VDS = 0.500 V | VDS = 0.900 V
-0.75 | 0.0003018 | 0.0011899 | 0.0038743
-0.74 | 0.00028776 | 0.0011499 | 0.0037497
-0.73 | 0.00027569 | 0.0011031 | 0.0036457
-0.72 | 0.00026523 | 0.0010724 | 0.0035525
-0.71 | 0.00025279 | 0.0010354 | 0.0034594
-0.7 | 0.00024177 | 0.0009956 | 0.0033151
-0.69 | 0.00023457 | 0.0009627 | 0.0032255
-0.68 | 0.0002219 | 0.0009272 | 0.0031271
-0.67 | 0.00021209 | 0.0008908 | 0.0030313
-0.66 | 0.00020202 | 0.0008662 | 0.0029423
-0.65 | 0.00019318 | 0.0008313 | 0.002857
-0.64 | 0.00018321 | 0.0007984 | 0.002778
-0.63 | 0.00017521 | 0.0007709 | 0.0026844
-0.62 | 0.0001669 | 0.000739 | 0.0025916
-0.61 | 0.00016028 | 0.0007201 | 0.0025091
-0.6 | 0.00015271 | 0.000694 | 0.0024361
-0.59 | 0.00014585 | 0.0006638 | 0.0023549
-0.58 | 0.00014005 | 0.0006468 | 0.0022818
-0.57 | 0.00013324 | 0.0006152 | 0.0022115
-0.56 | 0.00012784 | 0.0005993 | 0.0021456
-0.55 | 0.00012229 | 0.0005783 | 0.0020678
-0.54 | 0.00011738 | 0.0005609 | 0.0020077
-0.53 | 0.00011234 | 0.0005398 | 0.0019567
-0.52 | 0.00010827 | 0.0005179 | 0.0018972
-0.51 | 0.0001047 | 0.0005051 | 0.0018578
-0.5 | 0.00010021 | 0.00049529 | 0.0018042
-0.49 | 9.806e-05 | 0.00048173 | 0.0017639
-0.48 | 9.64e-05 | 0.00047675 | 0.001726
-0.47 | 9.651e-05 | 0.00046766 | 0.0017071
-0.46 | 9.751e-05 | 0.00046935 | 0.0017058
-0.45 | 0.000101 | 0.00047307 | 0.00174
-0.44 | 0.00010662 | 0.0004925 | 0.0017912
-0.43 | 0.00011725 | 0.00052032 | 0.0018773
-0.42 | 0.00013228 | 0.00056544 | 0.0020215
-0.41 | 0.00015598 | 0.0006329 | 0.0022315
-0.4 | 0.0001883 | 0.0007387 | 0.0025445
-0.39 | 0.00023601 | 0.0008727 | 0.0029931
-0.38 | 0.00030286 | 0.0010791 | 0.0036643
-0.37 | 0.0003943 | 0.0013512 | 0.0045823
-0.36 | 0.0005257 | 0.001747 | 0.005925
-0.35 | 0.0007174 | 0.0022841 | 0.007798
-0.34 | 0.0009645 | 0.0030358 | 0.010397
-0.33 | 0.0013059 | 0.0040949 | 0.014022
-0.32 | 0.0017821 | 0.0055066 | 0.019008
-0.31 | 0.0024166 | 0.00762 | 0.026061
-0.3 | 0.0033352 | 0.010265 | 0.035811
-0.29 | 0.004524 | 0.014089 | 0.049153
-0.28 | 0.006309 | 0.019064 | 0.06782
-0.27 | 0.008606 | 0.026321 | 0.0931
-0.26 | 0.011726 | 0.035503 | 0.12747
-0.25 | 0.015967 | 0.048593 | 0.17369
-0.24 | 0.021827 | 0.06656 | 0.23735
-0.23 | 0.029553 | 0.08937 | 0.32304
-0.22 | 0.040465 | 0.12235 | 0.4389
-0.21 | 0.054467 | 0.16388 | 0.5908
-0.2 | 0.07457 | 0.22082 | 0.8011
-0.19 | 0.09977 | 0.29801 | 1.0683
-0.18 | 0.13605 | 0.39888 | 1.4355
-0.17 | 0.18162 | 0.53591 | 1.9096
-0.16 | 0.24419 | 0.7131 | 2.5219
-0.15 | 0.32655 | 0.9432 | 3.3041
-0.14 | 0.43513 | 1.2486 | 4.2966
-0.13 | 0.5796 | 1.6523 | 5.5708
-0.12 | 0.7672 | 2.1598 | 7.138
-0.11 | 1.0194 | 2.8249 | 9.032
-0.1 | 1.335 | 3.6496 | 11.312
-0.09 | 1.7631 | 4.7213 | 14.084
-0.08 | 2.2801 | 5.995 | 17.222
-0.07 | 2.9529 | 7.633 | 20.909
-0.06 | 3.8013 | 9.591 | 24.976
-0.05 | 4.8219 | 11.951 | 29.79
-0.04 | 6.077 | 14.745 | 34.921
-0.03 | 7.587 | 17.981 | 40.689
-0.02 | 9.444 | 21.745 | 46.967
-0.01 | 11.585 | 26.026 | 53.613
0 | 14.072 | 30.875 | 60.95
0.01 | 16.929 | 36.111 | 68.75
0.02 | 20.036 | 42.006 | 76.86
0.03 | 23.696 | 48.428 | 85.49
0.04 | 27.432 | 55.216 | 94.56
0.05 | 31.697 | 62.48 | 103.84
0.06 | 36.029 | 70.25 | 113.6
0.07 | 40.746 | 78.52 | 123.7
0.08 | 45.595 | 86.95 | 134.02
0.09 | 50.471 | 95.88 | 144.58
0.1 | 55.721 | 105.02 | 155.47
0.11 | 60.55 | 114.49 | 166.55
0.12 | 65.92 | 124.42 | 177.95
0.13 | 70.93 | 134.41 | 189.41
0.14 | 76.06 | 144.56 | 200.86
0.15 | 80.96 | 155 | 212.66
0.16 | 85.77 | 165.74 | 224.62
0.17 | 90.45 | 176.41 | 236.52
0.18 | 94.72 | 187.39 | 248.66
0.19 | 99.23 | 198.47 | 260.64
0.2 | 103.24 | 209.54 | 272.83
0.21 | 107.24 | 221 | 285.1
0.22 | 110.96 | 232.14 | 297.34
0.23 | 114.34 | 243.62 | 309.37
0.24 | 117.71 | 254.89 | 321.5
0.25 | 120.78 | 266.4 | 333.85
0.26 | 123.79 | 277.85 | 345.95
0.27 | 126.61 | 289.1 | 357.95
0.28 | 129.06 | 300.46 | 369.91
0.29 | 131.39 | 311.76 | 381.88
0.3 | 133.71 | 323.15 | 393.9
0.31 | 135.91 | 334.13 | 405.62
0.32 | 137.93 | 345.29 | 417.33
0.33 | 139.9 | 356.33 | 428.82
0.34 | 141.42 | 367.14 | 440.27
0.35 | 143.04 | 377.91 | 451.52
0.36 | 144.82 | 388.39 | 462.64
0.37 | 146.13 | 398.95 | 473.73
0.38 | 147.49 | 409.15 | 484.52
0.39 | 148.63 | 419.2 | 495.13
0.4 | 149.81 | 429.05 | 505.69
0.41 | 151.16 | 438.58 | 515.92
0.42 | 152.09 | 448.14 | 526.02
0.43 | 152.94 | 457.27 | 536.03
0.44 | 153.84 | 466.2 | 545.62
0.45 | 154.82 | 474.82 | 555.1
0.46 | 155.65 | 483.31 | 564.51
0.47 | 156.35 | 491.42 | 573.5
0.48 | 156.97 | 499.17 | 582.1
0.49 | 157.73 | 506.78 | 590.6
0.5 | 158.63 | 513.9 | 599

## Tranconductance (mS-mm)
VGS (V) | VDS = 0.100 V | VDS = 0.500 V | VDS = 0.900 V
-0.75 | -0.001404 | -0.004 | -0.01246
-0.74 | -0.0013055 | -0.00434 | -0.01143
-0.73 | -0.0011265 | -0.003875 | -0.00986
-0.72 | -0.001145 | -0.003385 | -0.009315
-0.71 | -0.001173 | -0.00384 | -0.01187
-0.7 | -0.000911 | -0.003635 | -0.011695
-0.69 | -0.0009935 | -0.00342 | -0.0094
-0.68 | -0.001124 | -0.003595 | -0.00971
-0.67 | -0.000994 | -0.00305 | -0.00924
-0.66 | -0.0009455 | -0.002975 | -0.008715
-0.65 | -0.0009405 | -0.00339 | -0.008215
-0.64 | -0.0008985 | -0.00302 | -0.00863
-0.63 | -0.0008155 | -0.00297 | -0.00932
-0.62 | -0.0007465 | -0.00254 | -0.008765
-0.61 | -0.0007095 | -0.00225 | -0.007775
-0.6 | -0.0007215 | -0.002815 | -0.00771
-0.59 | -0.000633 | -0.00236 | -0.007715
-0.58 | -0.0006305 | -0.00243 | -0.00717
-0.57 | -0.0006105 | -0.002375 | -0.00681
-0.56 | -0.0005475 | -0.001845 | -0.007185
-0.55 | -0.000523 | -0.00192 | -0.006895
-0.54 | -0.0004975 | -0.001925 | -0.005555
-0.53 | -0.0004555 | -0.00215 | -0.005525
-0.52 | -0.000382 | -0.001735 | -0.004945
-0.51 | -0.000403 | -0.0011305 | -0.00465
-0.5 | -0.000332 | -0.0011685 | -0.004695
-0.49 | -0.0001905 | -0.000927 | -0.00391
-0.48 | -7.75e-05 | -0.0007035 | -0.00284
-0.47 | 5.55e-05 | -0.00037 | -0.00101
-0.46 | 0.0002245 | 0.0002705 | 0.001645
-0.45 | 0.0004555 | 0.0011575 | 0.00427
-0.44 | 0.0008125 | 0.0023625 | 0.006865
-0.43 | 0.001283 | 0.003647 | 0.011515
-0.42 | 0.0019365 | 0.005629 | 0.01771
-0.41 | 0.002801 | 0.008663 | 0.02615
-0.4 | 0.0040015 | 0.01199 | 0.03808
-0.39 | 0.005728 | 0.01702 | 0.05599
-0.38 | 0.0079145 | 0.023925 | 0.07946
-0.37 | 0.011142 | 0.033395 | 0.113035
-0.36 | 0.016155 | 0.046645 | 0.160785
-0.35 | 0.02194 | 0.06444 | 0.2236
-0.34 | 0.029425 | 0.09054 | 0.3112
-0.33 | 0.04088 | 0.12354 | 0.43055
-0.32 | 0.055535 | 0.176255 | 0.60195
-0.31 | 0.077655 | 0.23792 | 0.84015
-0.3 | 0.10537 | 0.32345 | 1.1546
-0.29 | 0.14869 | 0.43995 | 1.60045
-0.28 | 0.2041 | 0.6116 | 2.19735
-0.27 | 0.27085 | 0.82195 | 2.9825
-0.26 | 0.36805 | 1.1136 | 4.0295
-0.25 | 0.50505 | 1.55285 | 5.494
-0.24 | 0.6793 | 2.03885 | 7.4675
-0.23 | 0.9319 | 2.7895 | 10.0775
-0.22 | 1.2457 | 3.7255 | 13.388
-0.21 | 1.70525 | 4.9235 | 18.11
-0.2 | 2.26515 | 6.7065 | 23.875
-0.19 | 3.074 | 8.903 | 31.72
-0.18 | 4.0925 | 11.895 | 42.065
-0.17 | 5.407 | 15.711 | 54.32
-0.16 | 7.2465 | 20.3645 | 69.725
-0.15 | 9.547 | 26.775 | 88.735
-0.14 | 12.6525 | 35.455 | 113.335
-0.13 | 16.6035 | 45.56 | 142.07
-0.12 | 21.99 | 58.63 | 173.06
-0.11 | 28.39 | 74.49 | 208.7
-0.1 | 37.185 | 94.82 | 252.6
-0.09 | 47.255 | 117.27 | 295.5
-0.08 | 59.49 | 145.585 | 341.25
-0.07 | 76.06 | 179.8 | 387.7
-0.06 | 93.45 | 215.9 | 444.05
-0.05 | 113.785 | 257.7 | 497.25
-0.04 | 138.255 | 301.5 | 544.95
-0.03 | 168.35 | 350 | 602.3
-0.02 | 199.9 | 402.25 | 646.2
-0.01 | 231.4 | 456.5 | 699.15
0 | 267.2 | 504.25 | 756.85
0.01 | 298.2 | 556.55 | 795.5
0.02 | 338.35 | 615.85 | 837
0.03 | 369.8 | 660.5 | 885
0.04 | 400.05 | 702.6 | 917.5
0.05 | 429.85 | 751.7 | 952
0.06 | 452.45 | 802 | 993
0.07 | 478.3 | 835 | 1021
0.08 | 486.25 | 868 | 1044
0.09 | 506.3 | 903.5 | 1072.5
0.1 | 503.95 | 930.5 | 1098.5
0.11 | 509.95 | 970 | 1124
0.12 | 519 | 996 | 1143
0.13 | 507 | 1007 | 1145.5
0.14 | 501.5 | 1029.5 | 1162.5
0.15 | 485.5 | 1059 | 1188
0.16 | 474.5 | 1070.5 | 1193
0.17 | 447.5 | 1082.5 | 1202
0.18 | 439 | 1103 | 1206
0.19 | 426 | 1107.5 | 1208.5
0.2 | 400.5 | 1126.5 | 1223
0.21 | 386 | 1130 | 1225.5
0.22 | 355 | 1131 | 1213.5
0.23 | 337.5 | 1137.5 | 1208
0.24 | 322 | 1139 | 1224
0.25 | 304 | 1148 | 1222.5
0.26 | 291.5 | 1135 | 1205
0.27 | 263.5 | 1130.5 | 1198
0.28 | 239 | 1133 | 1196.5
0.29 | 232.5 | 1134.5 | 1199.5
0.3 | 226 | 1118.5 | 1187
0.31 | 211 | 1107 | 1171.5
0.32 | 199.5 | 1110 | 1160
0.33 | 174.5 | 1092.5 | 1147
0.34 | 157 | 1079 | 1135
0.35 | 170 | 1062.5 | 1118.5
0.36 | 154.5 | 1052 | 1110.5
0.37 | 133.5 | 1038 | 1094
0.38 | 125 | 1012.5 | 1070
0.39 | 116 | 995 | 1058.5
0.4 | 126.5 | 969 | 1039.5
0.41 | 114 | 954.5 | 1016.5
0.42 | 89 | 934.5 | 1005.5
0.43 | 87.5 | 903 | 980
0.44 | 94 | 877.5 | 953.5
0.45 | 90.5 | 855.5 | 944.5
0.46 | 76.5 | 830 | 920
0.47 | 66 | 793 | 879.5
0.48 | 69 | 768 | 855
0.49 | 83 | 736.5 | 845
0.5 | 90 | 712 | 840