## IDS-VDS Characteristic (mA-mm)
VGS (V) | VDS = 0.100 V | VDS = 0.500 V | VDS = 0.900 V
-0.75 | 0.00030257 | 0.001212 | 0.0040019
-0.74 | 0.00029031 | 0.0011671 | 0.003864
-0.73 | 0.00027578 | 0.0011223 | 0.0037596
-0.72 | 0.00026576 | 0.0010892 | 0.0036411
-0.71 | 0.00025186 | 0.001048 | 0.0035242
-0.7 | 0.00024012 | 0.0010098 | 0.0034339
-0.69 | 0.00023036 | 0.0009752 | 0.0033082
-0.68 | 0.00022073 | 0.0009478 | 0.0032209
-0.67 | 0.00021024 | 0.0009127 | 0.0030968
-0.66 | 0.00020213 | 0.0008754 | 0.0030015
-0.65 | 0.00019276 | 0.000845 | 0.0029141
-0.64 | 0.00018489 | 0.0008204 | 0.0028185
-0.63 | 0.00017708 | 0.0007886 | 0.0027465
-0.62 | 0.00016858 | 0.0007564 | 0.0026591
-0.61 | 0.0001616 | 0.0007294 | 0.002582
-0.6 | 0.00015502 | 0.0007046 | 0.0024945
-0.59 | 0.00014792 | 0.0006786 | 0.0024118
-0.58 | 0.0001399 | 0.0006519 | 0.0023256
-0.57 | 0.00013535 | 0.0006299 | 0.0022563
-0.56 | 0.00012816 | 0.0006082 | 0.0021949
-0.55 | 0.0001232 | 0.000585 | 0.0021321
-0.54 | 0.00011758 | 0.0005659 | 0.002066
-0.53 | 0.00011226 | 0.0005468 | 0.0020015
-0.52 | 0.00010833 | 0.0005287 | 0.0019401
-0.51 | 0.00010396 | 0.00051 | 0.0018925
-0.5 | 0.00010085 | 0.00049861 | 0.0018505
-0.49 | 9.811e-05 | 0.00048268 | 0.0018006
-0.48 | 9.657e-05 | 0.00047532 | 0.0017726
-0.47 | 9.597e-05 | 0.00047054 | 0.0017536
-0.46 | 9.678e-05 | 0.00046672 | 0.0017611
-0.45 | 9.924e-05 | 0.00047673 | 0.0017594
-0.44 | 0.00010597 | 0.00049168 | 0.0018077
-0.43 | 0.00011561 | 0.00051881 | 0.0018773
-0.42 | 0.00013136 | 0.00056286 | 0.0020115
-0.41 | 0.00015273 | 0.0006325 | 0.0022192
-0.4 | 0.00018493 | 0.0007264 | 0.0025124
-0.39 | 0.00023111 | 0.0008566 | 0.0029521
-0.38 | 0.00029436 | 0.0010556 | 0.0035656
-0.37 | 0.00038576 | 0.0013155 | 0.0044737
-0.36 | 0.00050584 | 0.0017018 | 0.005747
-0.35 | 0.0006967 | 0.0022068 | 0.0075
-0.34 | 0.0009488 | 0.0029618 | 0.010033
-0.33 | 0.0012677 | 0.0039277 | 0.013443
-0.32 | 0.0017407 | 0.005359 | 0.018398
-0.31 | 0.0023583 | 0.007359 | 0.025098
-0.3 | 0.0032485 | 0.009896 | 0.034377
-0.29 | 0.0044416 | 0.013604 | 0.047446
-0.28 | 0.006148 | 0.018346 | 0.06544
-0.27 | 0.008446 | 0.025306 | 0.09009
-0.26 | 0.011404 | 0.034353 | 0.12287
-0.25 | 0.015716 | 0.046792 | 0.16849
-0.24 | 0.021176 | 0.06425 | 0.2291
-0.23 | 0.029111 | 0.08666 | 0.31387
-0.22 | 0.039217 | 0.11829 | 0.42304
-0.21 | 0.053675 | 0.15842 | 0.5737
-0.2 | 0.07319 | 0.21486 | 0.7804
-0.19 | 0.09843 | 0.28878 | 1.0418
-0.18 | 0.13261 | 0.38787 | 1.3999
-0.17 | 0.17935 | 0.52297 | 1.8651
-0.16 | 0.23848 | 0.6938 | 2.4572
-0.15 | 0.32134 | 0.9159 | 3.2327
-0.14 | 0.42825 | 1.2218 | 4.2205
-0.13 | 0.5684 | 1.6208 | 5.4689
-0.12 | 0.7628 | 2.1118 | 7.008
-0.11 | 0.9987 | 2.779 | 8.885
-0.1 | 1.3274 | 3.5786 | 11.15
-0.09 | 1.733 | 4.6551 | 13.871
-0.08 | 2.2604 | 5.921 | 17.013
-0.07 | 2.9395 | 7.539 | 20.662
-0.06 | 3.7523 | 9.42 | 24.717
-0.05 | 4.8282 | 11.811 | 29.436
-0.04 | 6 | 14.54 | 34.611
-0.03 | 7.594 | 17.792 | 40.263
-0.02 | 9.374 | 21.5 | 46.551
-0.01 | 11.536 | 25.727 | 53.143
0 | 14.003 | 30.62 | 60.55
0.01 | 16.857 | 35.837 | 68.26
0.02 | 20.028 | 41.712 | 76.35
0.03 | 23.501 | 48.028 | 84.97
0.04 | 27.414 | 54.881 | 93.98
0.05 | 31.458 | 62.05 | 103.19
0.06 | 36.017 | 69.81 | 113.05
0.07 | 40.572 | 78.07 | 123.15
0.08 | 45.456 | 86.61 | 133.45
0.09 | 50.427 | 95.37 | 144.02
0.1 | 55.417 | 104.54 | 154.84
0.11 | 60.57 | 114.08 | 165.9
0.12 | 65.65 | 123.93 | 177.27
0.13 | 70.99 | 133.92 | 188.85
0.14 | 75.83 | 143.98 | 200.27
0.15 | 80.89 | 154.46 | 212
0.16 | 85.73 | 165.25 | 224
0.17 | 90.28 | 175.96 | 235.84
0.18 | 94.85 | 187.01 | 247.84
0.19 | 99.02 | 197.91 | 259.88
0.2 | 103.28 | 209.1 | 272.16
0.21 | 107.21 | 220.43 | 284.41
0.22 | 110.92 | 231.86 | 296.57
0.23 | 114.41 | 243.03 | 308.92
0.24 | 117.66 | 254.48 | 320.87
0.25 | 120.94 | 265.96 | 333.25
0.26 | 123.78 | 277.4 | 345.38
0.27 | 126.75 | 288.77 | 357.41
0.28 | 129.16 | 300.04 | 369.34
0.29 | 131.68 | 311.41 | 381.36
0.3 | 134.05 | 322.71 | 393.33
0.31 | 136.11 | 333.94 | 405.15
0.32 | 138.19 | 345.04 | 416.79
0.33 | 139.99 | 355.98 | 428.3
0.34 | 141.74 | 367.01 | 439.76
0.35 | 143.46 | 377.61 | 451.07
0.36 | 144.98 | 388.23 | 462.28
0.37 | 146.45 | 398.69 | 473.46
0.38 | 147.73 | 408.98 | 484.15
0.39 | 149.1 | 419.04 | 494.89
0.4 | 150.21 | 428.85 | 505.41
0.41 | 151.44 | 438.53 | 515.66
0.42 | 152.44 | 447.99 | 525.92
0.43 | 153.38 | 457.25 | 535.78
0.44 | 154.48 | 466.23 | 545.51
0.45 | 155.2 | 474.85 | 555.03
0.46 | 156.13 | 483.43 | 564.34
0.47 | 156.8 | 491.45 | 573.1
0.48 | 157.47 | 499.4 | 581.9
0.49 | 158.33 | 506.94 | 590.4
0.5 | 158.93 | 514.2 | 598.9

## Tranconductance (mS-mm)
VGS (V) | VDS = 0.100 V | VDS = 0.500 V | VDS = 0.900 V
-0.75 | -0.001226 | -0.00449 | -0.01379
-0.74 | -0.0013395 | -0.004485 | -0.012115
-0.73 | -0.0012275 | -0.003895 | -0.011145
-0.72 | -0.001196 | -0.003715 | -0.01177
-0.71 | -0.001282 | -0.00397 | -0.01036
-0.7 | -0.001075 | -0.00364 | -0.0108
-0.69 | -0.0009695 | -0.0031 | -0.01065
-0.68 | -0.001006 | -0.003125 | -0.01057
-0.67 | -0.00093 | -0.00362 | -0.01097
-0.66 | -0.000874 | -0.003385 | -0.009135
-0.65 | -0.000862 | -0.00275 | -0.00915
-0.64 | -0.000784 | -0.00282 | -0.00838
-0.63 | -0.0008155 | -0.0032 | -0.00797
-0.62 | -0.000774 | -0.00296 | -0.008225
-0.61 | -0.000678 | -0.00259 | -0.00823
-0.6 | -0.000684 | -0.00254 | -0.00851
-0.59 | -0.000756 | -0.002635 | -0.008445
-0.58 | -0.0006285 | -0.002435 | -0.007775
-0.57 | -0.000587 | -0.002185 | -0.006535
-0.56 | -0.0006075 | -0.002245 | -0.00621
-0.55 | -0.000529 | -0.002115 | -0.006445
-0.54 | -0.000547 | -0.00191 | -0.00653
-0.53 | -0.0004625 | -0.00186 | -0.006295
-0.52 | -0.000415 | -0.00184 | -0.00545
-0.51 | -0.000374 | -0.0015045 | -0.00448
-0.5 | -0.0002925 | -0.001366 | -0.004595
-0.49 | -0.000214 | -0.0011645 | -0.003895
-0.48 | -0.000107 | -0.000607 | -0.00235
-0.47 | 1.05e-05 | -0.00043 | -0.000575
-0.46 | 0.0001635 | 0.0003095 | 0.00029
-0.45 | 0.0004595 | 0.001248 | 0.00233
-0.44 | 0.0008185 | 0.002104 | 0.005895
-0.43 | 0.0012695 | 0.003559 | 0.01019
-0.42 | 0.001856 | 0.0056845 | 0.017095
-0.41 | 0.0026785 | 0.008177 | 0.025045
-0.4 | 0.003919 | 0.011205 | 0.036645
-0.39 | 0.0054715 | 0.01646 | 0.05266
-0.38 | 0.0077325 | 0.022945 | 0.07608
-0.37 | 0.010574 | 0.03231 | 0.10907
-0.36 | 0.015547 | 0.044565 | 0.151315
-0.35 | 0.022148 | 0.063 | 0.2143
-0.34 | 0.02855 | 0.086045 | 0.29715
-0.33 | 0.039595 | 0.11986 | 0.41825
-0.32 | 0.05453 | 0.171565 | 0.58275
-0.31 | 0.07539 | 0.22685 | 0.79895
-0.3 | 0.104165 | 0.31225 | 1.1174
-0.29 | 0.144975 | 0.4225 | 1.55315
-0.28 | 0.20022 | 0.5851 | 2.1322
-0.27 | 0.2628 | 0.80035 | 2.8715
-0.26 | 0.3635 | 1.0743 | 3.92
-0.25 | 0.4886 | 1.49485 | 5.3115
-0.24 | 0.66975 | 1.9934 | 7.269
-0.23 | 0.90205 | 2.702 | 9.697
-0.22 | 1.2282 | 3.588 | 12.9915
-0.21 | 1.69865 | 4.8285 | 17.868
-0.2 | 2.23775 | 6.518 | 23.405
-0.19 | 2.971 | 8.6505 | 30.975
-0.18 | 4.046 | 11.7095 | 41.165
-0.17 | 5.2935 | 15.2965 | 52.865
-0.16 | 7.0995 | 19.6465 | 68.38
-0.15 | 9.4885 | 26.4 | 88.165
-0.14 | 12.353 | 35.245 | 111.81
-0.13 | 16.7275 | 44.5 | 139.375
-0.12 | 21.515 | 57.91 | 170.805
-0.11 | 28.23 | 73.34 | 207.1
-0.1 | 36.715 | 93.805 | 249.3
-0.09 | 46.65 | 117.12 | 293.15
-0.08 | 60.325 | 144.195 | 339.55
-0.07 | 74.595 | 174.95 | 385.2
-0.06 | 94.435 | 213.6 | 438.7
-0.05 | 112.385 | 256 | 494.7
-0.04 | 138.29 | 299.05 | 541.35
-0.03 | 168.7 | 348 | 597
-0.02 | 197.1 | 396.75 | 644
-0.01 | 231.45 | 456 | 699.95
0 | 266.05 | 505.5 | 755.85
0.01 | 301.25 | 554.6 | 790
0.02 | 332.2 | 609.55 | 835.5
0.03 | 369.3 | 658.45 | 881.5
0.04 | 397.85 | 701.1 | 911
0.05 | 430.15 | 746.45 | 953.5
0.06 | 455.7 | 801 | 998
0.07 | 471.95 | 840 | 1020
0.08 | 492.75 | 865 | 1043.5
0.09 | 498.05 | 896.5 | 1069.5
0.1 | 507.15 | 935.5 | 1094
0.11 | 511.65 | 969.5 | 1121.5
0.12 | 521 | 992 | 1147.5
0.13 | 509 | 1002.5 | 1150
0.14 | 495 | 1027 | 1157.5
0.15 | 495 | 1063.5 | 1186.5
0.16 | 469.5 | 1075 | 1192
0.17 | 456 | 1088 | 1192
0.18 | 437 | 1097.5 | 1202
0.19 | 421.5 | 1104.5 | 1216
0.2 | 409.5 | 1126 | 1226.5
0.21 | 382 | 1138 | 1220.5
0.22 | 360 | 1130 | 1225.5
0.23 | 337 | 1131 | 1215
0.24 | 326.5 | 1146.5 | 1216.5
0.25 | 306 | 1146 | 1225.5
0.26 | 290.5 | 1140.5 | 1208
0.27 | 269 | 1132 | 1198
0.28 | 246.5 | 1132 | 1197.5
0.29 | 244.5 | 1133.5 | 1199.5
0.3 | 221.5 | 1126.5 | 1189.5
0.31 | 207 | 1116.5 | 1173
0.32 | 194 | 1102 | 1157.5
0.33 | 177.5 | 1098.5 | 1148.5
0.34 | 173.5 | 1081.5 | 1138.5
0.35 | 162 | 1061 | 1126
0.36 | 149.5 | 1054 | 1119.5
0.37 | 137.5 | 1037.5 | 1093.5
0.38 | 132.5 | 1017.5 | 1071.5
0.39 | 124 | 993.5 | 1063
0.4 | 117 | 974.5 | 1038.5
0.41 | 111.5 | 957 | 1025.5
0.42 | 97 | 936 | 1006
0.43 | 102 | 912 | 979.5
0.44 | 91 | 880 | 962.5
0.45 | 82.5 | 860 | 941.5
0.46 | 80 | 830 | 903.5
0.47 | 67 | 798.5 | 878
0.48 | 76.5 | 774.5 | 865
0.49 | 73 | 740 | 850
0.5 | 60 | 726 | 850