## IDS-VDS Characteristic (mA-mm)
VGS (V) | VDS = 0.100 V | VDS = 0.500 V | VDS = 0.900 V
-0.75 | 0.00029294 | 0.0011457 | 0.0037145
-0.74 | 0.00027949 | 0.0011023 | 0.003609
-0.73 | 0.00026836 | 0.0010672 | 0.0035086
-0.72 | 0.00025742 | 0.0010333 | 0.0033984
-0.71 | 0.00024602 | 0.0010047 | 0.0033043
-0.7 | 0.00023393 | 0.0009696 | 0.0031887
-0.69 | 0.00022249 | 0.0009275 | 0.0031094
-0.68 | 0.00021453 | 0.0008971 | 0.0029992
-0.67 | 0.00020502 | 0.0008738 | 0.002906
-0.66 | 0.00019566 | 0.0008386 | 0.0028118
-0.65 | 0.00018712 | 0.0008077 | 0.0027511
-0.64 | 0.00017876 | 0.0007776 | 0.0026587
-0.63 | 0.00017222 | 0.0007492 | 0.0025735
-0.62 | 0.00016486 | 0.0007213 | 0.0025003
-0.61 | 0.00015751 | 0.0006945 | 0.0024213
-0.6 | 0.00015046 | 0.000672 | 0.0023391
-0.59 | 0.00014327 | 0.0006426 | 0.0022744
-0.58 | 0.00013778 | 0.0006289 | 0.002197
-0.57 | 0.0001313 | 0.0006049 | 0.002132
-0.56 | 0.00012617 | 0.0005839 | 0.0020754
-0.55 | 0.00012025 | 0.0005589 | 0.0019982
-0.54 | 0.00011337 | 0.0005413 | 0.0019414
-0.53 | 0.00011049 | 0.0005274 | 0.0019006
-0.52 | 0.00010584 | 0.0005092 | 0.0018294
-0.51 | 0.00010185 | 0.00049165 | 0.0017819
-0.5 | 9.813e-05 | 0.00047909 | 0.0017441
-0.49 | 9.66e-05 | 0.00046971 | 0.0017142
-0.48 | 9.511e-05 | 0.00046313 | 0.0016863
-0.47 | 9.52e-05 | 0.00046093 | 0.001678
-0.46 | 9.671e-05 | 0.00045969 | 0.0016822
-0.45 | 0.00010036 | 0.00046823 | 0.0017132
-0.44 | 0.00010785 | 0.00048586 | 0.0017572
-0.43 | 0.00011873 | 0.0005165 | 0.0018647
-0.42 | 0.00013531 | 0.0005724 | 0.0020203
-0.41 | 0.00015923 | 0.0006426 | 0.0022731
-0.4 | 0.00019653 | 0.0007479 | 0.0025874
-0.39 | 0.00024478 | 0.000902 | 0.0030833
-0.38 | 0.00031729 | 0.0011144 | 0.003785
-0.37 | 0.00041221 | 0.0014135 | 0.004786
-0.36 | 0.00055392 | 0.0018218 | 0.006262
-0.35 | 0.0007557 | 0.0024232 | 0.008199
-0.34 | 0.0010291 | 0.0032023 | 0.010986
-0.33 | 0.0013778 | 0.004341 | 0.014745
-0.32 | 0.0018949 | 0.005889 | 0.020176
-0.31 | 0.0025549 | 0.007969 | 0.027583
-0.3 | 0.003526 | 0.010884 | 0.03783
-0.29 | 0.0047964 | 0.014764 | 0.052054
-0.28 | 0.006706 | 0.020244 | 0.07164
-0.27 | 0.00905 | 0.02742 | 0.0984
-0.26 | 0.012458 | 0.037767 | 0.13478
-0.25 | 0.016829 | 0.050905 | 0.18439
-0.24 | 0.023055 | 0.0701 | 0.25122
-0.23 | 0.031212 | 0.0944 | 0.34218
-0.22 | 0.042405 | 0.12899 | 0.46153
-0.21 | 0.0578 | 0.17214 | 0.6252
-0.2 | 0.07772 | 0.23404 | 0.8438
-0.19 | 0.10581 | 0.31329 | 1.1325
-0.18 | 0.1414 | 0.4215 | 1.5173
-0.17 | 0.19162 | 0.56635 | 2.0169
-0.16 | 0.2558 | 0.7518 | 2.653
-0.15 | 0.34288 | 0.9936 | 3.4783
-0.14 | 0.45977 | 1.3214 | 4.5305
-0.13 | 0.6093 | 1.7395 | 5.882
-0.12 | 0.8073 | 2.2721 | 7.475
-0.11 | 1.0614 | 2.9692 | 9.47
-0.1 | 1.4074 | 3.8269 | 11.835
-0.09 | 1.8312 | 4.9596 | 14.667
-0.08 | 2.3969 | 6.301 | 17.962
-0.07 | 3.0862 | 7.973 | 21.661
-0.06 | 3.9561 | 9.988 | 25.938
-0.05 | 5.0323 | 12.454 | 30.743
-0.04 | 6.317 | 15.275 | 36.097
-0.03 | 7.908 | 18.61 | 41.865
-0.02 | 9.757 | 22.478 | 48.224
-0.01 | 12.013 | 26.838 | 55.048
0 | 14.514 | 31.749 | 62.59
0.01 | 17.469 | 37.142 | 70.37
0.02 | 20.601 | 43.058 | 78.56
0.03 | 24.301 | 49.57 | 87.33
0.04 | 28.134 | 56.491 | 96.35
0.05 | 32.381 | 63.8 | 105.82
0.06 | 36.846 | 71.65 | 115.63
0.07 | 41.455 | 79.83 | 125.85
0.08 | 46.504 | 88.47 | 136.09
0.09 | 51.361 | 97.43 | 146.85
0.1 | 56.555 | 106.67 | 157.77
0.11 | 61.49 | 116.25 | 168.96
0.12 | 66.78 | 126.07 | 180.44
0.13 | 71.89 | 136.21 | 191.76
0.14 | 76.85 | 146.45 | 203.43
0.15 | 81.92 | 156.84 | 215.24
0.16 | 86.61 | 167.55 | 227.21
0.17 | 91.44 | 178.43 | 239.25
0.18 | 95.77 | 189.38 | 251.17
0.19 | 100.11 | 200.42 | 263.33
0.2 | 104.27 | 211.77 | 275.55
0.21 | 108.09 | 222.91 | 287.82
0.22 | 111.9 | 234.38 | 299.86
0.23 | 115.26 | 245.76 | 312.18
0.24 | 118.67 | 257.16 | 324.3
0.25 | 121.84 | 268.71 | 336.6
0.26 | 124.66 | 280.06 | 348.78
0.27 | 127.43 | 291.52 | 360.68
0.28 | 129.96 | 302.82 | 372.78
0.29 | 132.55 | 314.15 | 384.66
0.3 | 134.77 | 325.45 | 396.69
0.31 | 136.97 | 336.69 | 408.49
0.32 | 138.83 | 347.74 | 420.04
0.33 | 140.74 | 358.78 | 431.66
0.34 | 142.7 | 369.75 | 443.13
0.35 | 144.2 | 380.29 | 454.41
0.36 | 145.75 | 391.01 | 465.47
0.37 | 147.16 | 401.44 | 476.56
0.38 | 148.41 | 411.72 | 487.46
0.39 | 149.89 | 421.79 | 498.09
0.4 | 150.97 | 431.54 | 508.54
0.41 | 152.04 | 441.26 | 518.71
0.42 | 153.04 | 450.66 | 528.93
0.43 | 154.12 | 459.92 | 538.89
0.44 | 155.05 | 468.72 | 548.53
0.45 | 155.89 | 477.37 | 558
0.46 | 156.65 | 485.92 | 567.26
0.47 | 157.36 | 493.94 | 576
0.48 | 158.39 | 501.81 | 584.8
0.49 | 158.87 | 509.26 | 593.4
0.5 | 159.6 | 516.55 | 601.6

## Tranconductance (mS-mm)
VGS (V) | VDS = 0.100 V | VDS = 0.500 V | VDS = 0.900 V
-0.75 | -0.001345 | -0.00434 | -0.01055
-0.74 | -0.001229 | -0.003925 | -0.010295
-0.73 | -0.0011035 | -0.00345 | -0.01053
-0.72 | -0.001117 | -0.003125 | -0.010215
-0.71 | -0.0011745 | -0.003185 | -0.010485
-0.7 | -0.0011765 | -0.00386 | -0.009745
-0.69 | -0.00097 | -0.003625 | -0.009475
-0.68 | -0.0008735 | -0.002685 | -0.01017
-0.67 | -0.0009435 | -0.002925 | -0.00937
-0.66 | -0.000895 | -0.003305 | -0.007745
-0.65 | -0.000845 | -0.00305 | -0.007655
-0.64 | -0.000745 | -0.002925 | -0.00888
-0.63 | -0.000695 | -0.002815 | -0.00792
-0.62 | -0.0007355 | -0.002735 | -0.00761
-0.61 | -0.00072 | -0.002465 | -0.00806
-0.6 | -0.000712 | -0.002595 | -0.007345
-0.59 | -0.000634 | -0.002155 | -0.007105
-0.58 | -0.0005985 | -0.001885 | -0.00712
-0.57 | -0.0005805 | -0.00225 | -0.00608
-0.56 | -0.0005525 | -0.0023 | -0.00669
-0.55 | -0.00064 | -0.00213 | -0.0067
-0.54 | -0.000488 | -0.001575 | -0.00488
-0.53 | -0.0003765 | -0.001605 | -0.0056
-0.52 | -0.000432 | -0.0017875 | -0.005935
-0.51 | -0.0003855 | -0.0015055 | -0.004265
-0.5 | -0.0002625 | -0.001097 | -0.003385
-0.49 | -0.000151 | -0.000798 | -0.00289
-0.48 | -7e-05 | -0.000439 | -0.00181
-0.47 | 8e-05 | -0.000172 | -0.000205
-0.46 | 0.000258 | 0.000365 | 0.00176
-0.45 | 0.000557 | 0.0013085 | 0.00375
-0.44 | 0.0009185 | 0.0024135 | 0.007575
-0.43 | 0.001373 | 0.004327 | 0.013155
-0.42 | 0.002025 | 0.006305 | 0.02042
-0.41 | 0.003061 | 0.008775 | 0.028355
-0.4 | 0.0042775 | 0.01297 | 0.04051
-0.39 | 0.006038 | 0.018325 | 0.05988
-0.38 | 0.0083715 | 0.025575 | 0.085135
-0.37 | 0.0118315 | 0.03537 | 0.12385
-0.36 | 0.0171745 | 0.050485 | 0.17065
-0.35 | 0.023759 | 0.069025 | 0.2362
-0.34 | 0.031105 | 0.09589 | 0.3273
-0.33 | 0.04329 | 0.134335 | 0.4595
-0.32 | 0.058855 | 0.1814 | 0.6419
-0.31 | 0.081555 | 0.24975 | 0.8827
-0.3 | 0.112075 | 0.33975 | 1.22355
-0.29 | 0.159 | 0.468 | 1.6905
-0.28 | 0.21268 | 0.6328 | 2.3173
-0.27 | 0.2876 | 0.87615 | 3.157
-0.26 | 0.38895 | 1.17425 | 4.2995
-0.25 | 0.52985 | 1.61665 | 5.822
-0.24 | 0.71915 | 2.17475 | 7.8895
-0.23 | 0.9675 | 2.9445 | 10.5155
-0.22 | 1.3294 | 3.887 | 14.151
-0.21 | 1.76575 | 5.2525 | 19.1135
-0.2 | 2.4005 | 7.0575 | 25.365
-0.19 | 3.184 | 9.373 | 33.675
-0.18 | 4.2905 | 12.653 | 44.22
-0.17 | 5.72 | 16.515 | 56.785
-0.16 | 7.563 | 21.3625 | 73.07
-0.15 | 10.1985 | 28.48 | 93.875
-0.14 | 13.321 | 37.295 | 120.185
-0.13 | 17.3765 | 47.535 | 147.225
-0.12 | 22.605 | 61.485 | 179.4
-0.11 | 30.005 | 77.74 | 218
-0.1 | 38.49 | 99.52 | 259.85
-0.09 | 49.475 | 123.705 | 306.35
-0.08 | 62.75 | 150.67 | 349.7
-0.07 | 77.96 | 184.35 | 398.8
-0.06 | 97.305 | 224.05 | 454.1
-0.05 | 118.045 | 264.35 | 507.95
-0.04 | 143.785 | 307.8 | 556.1
-0.03 | 172 | 360.15 | 606.35
-0.02 | 205.25 | 411.4 | 659.15
-0.01 | 237.85 | 463.55 | 718.3
0 | 272.8 | 515.2 | 766.1
0.01 | 304.35 | 565.45 | 798.5
0.02 | 341.6 | 621.4 | 848
0.03 | 376.65 | 671.65 | 889.5
0.04 | 404 | 711.5 | 924.5
0.05 | 435.6 | 757.95 | 964
0.06 | 453.7 | 801.5 | 1001.5
0.07 | 482.9 | 841 | 1023
0.08 | 495.3 | 880 | 1050
0.09 | 502.55 | 910 | 1084
0.1 | 506.45 | 941 | 1105.5
0.11 | 511.25 | 970 | 1133.5
0.12 | 520 | 998 | 1140
0.13 | 503.5 | 1019 | 1149.5
0.14 | 501.5 | 1031.5 | 1174
0.15 | 488 | 1055 | 1189
0.16 | 476 | 1079.5 | 1200.5
0.17 | 458 | 1091.5 | 1198
0.18 | 433.5 | 1099.5 | 1204
0.19 | 425 | 1119.5 | 1219
0.2 | 399 | 1124.5 | 1224.5
0.21 | 381.5 | 1130.5 | 1215.5
0.22 | 358.5 | 1142.5 | 1218
0.23 | 338.5 | 1139 | 1222
0.24 | 329 | 1147.5 | 1221
0.25 | 299.5 | 1145 | 1224
0.26 | 279.5 | 1140.5 | 1204
0.27 | 265 | 1138 | 1200
0.28 | 256 | 1131.5 | 1199
0.29 | 240.5 | 1131.5 | 1195.5
0.3 | 221 | 1127 | 1191.5
0.31 | 203 | 1114.5 | 1167.5
0.32 | 188.5 | 1104.5 | 1158.5
0.33 | 193.5 | 1100.5 | 1154.5
0.34 | 173 | 1075.5 | 1137.5
0.35 | 152.5 | 1063 | 1117
0.36 | 148 | 1057.5 | 1107.5
0.37 | 133 | 1035.5 | 1099.5
0.38 | 136.5 | 1017.5 | 1076.5
0.39 | 128 | 991 | 1054
0.4 | 107.5 | 973.5 | 1031
0.41 | 103.5 | 956 | 1019.5
0.42 | 104 | 933 | 1009
0.43 | 100.5 | 903 | 980
0.44 | 88.5 | 872.5 | 955.5
0.45 | 80 | 860 | 936.5
0.46 | 73.5 | 828.5 | 900
0.47 | 87 | 794.5 | 877
0.48 | 75.5 | 766 | 870
0.49 | 60.5 | 737 | 840
0.5 | 73 | 729 | 820