## IDS-VDS Characteristic (mA-mm)
VGS (V) | VDS = 0.100 V | VDS = 0.500 V | VDS = 0.900 V
-0.75 | 0.00029291 | 0.0011338 | 0.0036455
-0.74 | 0.00028083 | 0.0010931 | 0.0035391
-0.73 | 0.00026961 | 0.001057 | 0.0034351
-0.72 | 0.0002552 | 0.0010183 | 0.0033539
-0.71 | 0.00024267 | 0.0009873 | 0.0032551
-0.7 | 0.00023315 | 0.0009483 | 0.0031276
-0.69 | 0.00022227 | 0.0009205 | 0.0030607
-0.68 | 0.00021435 | 0.000889 | 0.0029625
-0.67 | 0.00020387 | 0.0008577 | 0.0028637
-0.66 | 0.00019667 | 0.0008267 | 0.0027549
-0.65 | 0.00018734 | 0.0008015 | 0.0026797
-0.64 | 0.00017935 | 0.000776 | 0.0025895
-0.63 | 0.000172 | 0.0007462 | 0.002508
-0.62 | 0.00016397 | 0.0007182 | 0.0024387
-0.61 | 0.00015599 | 0.0006935 | 0.0023632
-0.6 | 0.00014926 | 0.0006666 | 0.0022945
-0.59 | 0.00014274 | 0.000639 | 0.0022197
-0.58 | 0.00013615 | 0.0006168 | 0.002159
-0.57 | 0.00012981 | 0.0005992 | 0.0020838
-0.56 | 0.00012494 | 0.0005793 | 0.0020326
-0.55 | 0.00011964 | 0.0005588 | 0.0019622
-0.54 | 0.00011455 | 0.0005407 | 0.0019129
-0.53 | 0.00011084 | 0.0005219 | 0.0018683
-0.52 | 0.00010616 | 0.0005039 | 0.0018154
-0.51 | 0.00010298 | 0.00049192 | 0.0017598
-0.5 | 9.845e-05 | 0.00047985 | 0.0017143
-0.49 | 9.701e-05 | 0.00046878 | 0.0016885
-0.48 | 9.54e-05 | 0.00046217 | 0.001657
-0.47 | 9.502e-05 | 0.00045752 | 0.0016563
-0.46 | 9.637e-05 | 0.00046081 | 0.001656
-0.45 | 0.00010037 | 0.00046688 | 0.0016812
-0.44 | 0.0001078 | 0.00048999 | 0.0017422
-0.43 | 0.00011888 | 0.0005172 | 0.0018583
-0.42 | 0.00013656 | 0.0005725 | 0.001998
-0.41 | 0.00016035 | 0.0006494 | 0.0022468
-0.4 | 0.00019758 | 0.0007527 | 0.0025866
-0.39 | 0.00024755 | 0.0009108 | 0.003103
-0.38 | 0.00032032 | 0.001121 | 0.003818
-0.37 | 0.00041936 | 0.0014351 | 0.0048169
-0.36 | 0.00055515 | 0.0018398 | 0.006325
-0.35 | 0.000764 | 0.0024383 | 0.008278
-0.34 | 0.0010404 | 0.0032254 | 0.011161
-0.33 | 0.0013903 | 0.0043696 | 0.01509
-0.32 | 0.0019171 | 0.005986 | 0.020571
-0.31 | 0.0025906 | 0.008054 | 0.028096
-0.3 | 0.0035737 | 0.011101 | 0.038717
-0.29 | 0.004848 | 0.014947 | 0.053023
-0.28 | 0.006789 | 0.020533 | 0.07261
-0.27 | 0.00919 | 0.027879 | 0.10019
-0.26 | 0.012617 | 0.038077 | 0.13644
-0.25 | 0.017131 | 0.051501 | 0.18735
-0.24 | 0.023245 | 0.07048 | 0.25327
-0.23 | 0.031796 | 0.09597 | 0.34558
-0.22 | 0.043004 | 0.12945 | 0.46777
-0.21 | 0.05886 | 0.17429 | 0.6355
-0.2 | 0.07868 | 0.23636 | 0.8497
-0.19 | 0.10711 | 0.31576 | 1.1424
-0.18 | 0.1435 | 0.42587 | 1.5256
-0.17 | 0.1934 | 0.56455 | 2.0294
-0.16 | 0.25923 | 0.7584 | 2.6776
-0.15 | 0.34479 | 0.9993 | 3.4993
-0.14 | 0.46394 | 1.3329 | 4.5673
-0.13 | 0.612 | 1.7497 | 5.902
-0.12 | 0.813 | 2.2907 | 7.532
-0.11 | 1.0702 | 2.9762 | 9.492
-0.1 | 1.4154 | 3.8463 | 11.883
-0.09 | 1.8406 | 4.9896 | 14.75
-0.08 | 2.414 | 6.339 | 17.998
-0.07 | 3.0934 | 8.025 | 21.744
-0.06 | 3.9745 | 10.04 | 26.08
-0.05 | 5.0747 | 12.494 | 30.805
-0.04 | 6.343 | 15.378 | 36.186
-0.03 | 7.933 | 18.725 | 41.982
-0.02 | 9.779 | 22.55 | 48.372
-0.01 | 12.052 | 26.92 | 55.231
0 | 14.544 | 31.884 | 62.77
0.01 | 17.515 | 37.302 | 70.47
0.02 | 20.626 | 43.213 | 78.71
0.03 | 24.315 | 49.729 | 87.54
0.04 | 28.141 | 56.67 | 96.52
0.05 | 32.337 | 63.95 | 106.05
0.06 | 36.832 | 71.81 | 115.77
0.07 | 41.476 | 79.99 | 126.01
0.08 | 46.456 | 88.74 | 136.46
0.09 | 51.268 | 97.47 | 147.09
0.1 | 56.505 | 106.81 | 157.91
0.11 | 61.41 | 116.31 | 169.1
0.12 | 66.72 | 126.33 | 180.47
0.13 | 71.85 | 136.39 | 192.01
0.14 | 76.76 | 146.49 | 203.68
0.15 | 81.82 | 157.03 | 215.3
0.16 | 86.45 | 167.74 | 227.33
0.17 | 91.2 | 178.65 | 239.27
0.18 | 95.55 | 189.45 | 251.27
0.19 | 99.88 | 200.6 | 263.47
0.2 | 103.99 | 211.72 | 275.49
0.21 | 107.84 | 223.04 | 287.92
0.22 | 111.64 | 234.38 | 299.98
0.23 | 114.92 | 245.6 | 312.2
0.24 | 118.31 | 257.06 | 324.24
0.25 | 121.36 | 268.66 | 336.48
0.26 | 124.41 | 279.89 | 348.59
0.27 | 127.25 | 291.37 | 360.7
0.28 | 129.6 | 302.59 | 372.58
0.29 | 132.08 | 313.97 | 384.39
0.3 | 134.25 | 325.3 | 396.46
0.31 | 136.49 | 336.43 | 408.31
0.32 | 138.6 | 347.45 | 419.84
0.33 | 140.39 | 358.41 | 431.48
0.34 | 141.98 | 369.28 | 442.71
0.35 | 143.64 | 380.04 | 454.04
0.36 | 145.26 | 390.55 | 465.19
0.37 | 146.71 | 400.91 | 476.21
0.38 | 148.05 | 411.15 | 486.98
0.39 | 149.05 | 421.24 | 497.56
0.4 | 150.41 | 431.03 | 508.02
0.41 | 151.7 | 440.67 | 518.3
0.42 | 152.57 | 450.02 | 528.47
0.43 | 153.49 | 459.22 | 538.18
0.44 | 154.36 | 468.15 | 547.9
0.45 | 155.28 | 476.77 | 557.35
0.46 | 156.26 | 485.19 | 566.62
0.47 | 156.85 | 493.22 | 575.3
0.48 | 157.47 | 501.01 | 584.2
0.49 | 158.19 | 508.5 | 592.6
0.5 | 158.89 | 515.71 | 601

## Tranconductance (mS-mm)
VGS (V) | VDS = 0.100 V | VDS = 0.500 V | VDS = 0.900 V
-0.75 | -0.001208 | -0.00407 | -0.01064
-0.74 | -0.001165 | -0.00384 | -0.01052
-0.73 | -0.0012815 | -0.00374 | -0.00926
-0.72 | -0.001347 | -0.003485 | -0.009
-0.71 | -0.0011025 | -0.0035 | -0.011315
-0.7 | -0.00102 | -0.00334 | -0.00972
-0.69 | -0.00094 | -0.002965 | -0.008255
-0.68 | -0.00092 | -0.00314 | -0.00985
-0.67 | -0.000884 | -0.003115 | -0.01038
-0.66 | -0.0008265 | -0.00281 | -0.0092
-0.65 | -0.000866 | -0.002535 | -0.00827
-0.64 | -0.000767 | -0.002765 | -0.008585
-0.63 | -0.000769 | -0.00289 | -0.00754
-0.62 | -0.0008005 | -0.002635 | -0.00724
-0.61 | -0.0007355 | -0.00258 | -0.00721
-0.6 | -0.0006625 | -0.002725 | -0.007175
-0.59 | -0.0006555 | -0.00249 | -0.006775
-0.58 | -0.0006465 | -0.00199 | -0.006795
-0.57 | -0.0005605 | -0.001875 | -0.00632
-0.56 | -0.0005085 | -0.00202 | -0.00608
-0.55 | -0.0005195 | -0.00193 | -0.005985
-0.54 | -0.00044 | -0.001845 | -0.004695
-0.53 | -0.0004195 | -0.00184 | -0.004875
-0.52 | -0.000393 | -0.001499 | -0.005425
-0.51 | -0.0003855 | -0.0012025 | -0.005055
-0.5 | -0.0002985 | -0.001157 | -0.003565
-0.49 | -0.0001525 | -0.000884 | -0.002865
-0.48 | -9.95e-05 | -0.000563 | -0.00161
-0.47 | 4.85e-05 | -6.8e-05 | -5e-05
-0.46 | 0.0002675 | 0.000468 | 0.001245
-0.45 | 0.0005715 | 0.001459 | 0.00431
-0.44 | 0.0009255 | 0.002516 | 0.008855
-0.43 | 0.001438 | 0.0041255 | 0.01279
-0.42 | 0.0020735 | 0.00661 | 0.019425
-0.41 | 0.003051 | 0.00901 | 0.02943
-0.4 | 0.00436 | 0.01307 | 0.04281
-0.39 | 0.006137 | 0.018415 | 0.06157
-0.38 | 0.0085905 | 0.026215 | 0.085695
-0.37 | 0.0117415 | 0.03594 | 0.12535
-0.36 | 0.017232 | 0.05016 | 0.173055
-0.35 | 0.0242625 | 0.06928 | 0.2418
-0.34 | 0.031315 | 0.096565 | 0.3406
-0.33 | 0.043835 | 0.13803 | 0.4705
-0.32 | 0.060015 | 0.18422 | 0.6503
-0.31 | 0.08283 | 0.25575 | 0.9073
-0.3 | 0.11287 | 0.34465 | 1.24635
-0.29 | 0.160765 | 0.4716 | 1.69465
-0.28 | 0.2171 | 0.6466 | 2.35835
-0.27 | 0.2914 | 0.8772 | 3.1915
-0.26 | 0.39705 | 1.1811 | 4.358
-0.25 | 0.5314 | 1.62015 | 5.8415
-0.24 | 0.73325 | 2.22345 | 7.9115
-0.23 | 0.98795 | 2.9485 | 10.725
-0.22 | 1.3532 | 3.916 | 14.496
-0.21 | 1.7838 | 5.3455 | 19.0965
-0.2 | 2.4125 | 7.0735 | 25.345
-0.19 | 3.241 | 9.4755 | 33.795
-0.18 | 4.3145 | 12.4395 | 44.35
-0.17 | 5.7865 | 16.6265 | 57.6
-0.16 | 7.5695 | 21.7375 | 73.495
-0.15 | 10.2355 | 28.725 | 94.485
-0.14 | 13.3605 | 37.52 | 120.135
-0.13 | 17.453 | 47.89 | 148.235
-0.12 | 22.91 | 61.325 | 179.5
-0.11 | 30.12 | 77.78 | 217.55
-0.1 | 38.52 | 100.67 | 262.9
-0.09 | 49.93 | 124.635 | 305.75
-0.08 | 62.64 | 151.77 | 349.7
-0.07 | 78.025 | 185.05 | 404.1
-0.06 | 99.065 | 223.45 | 453.05
-0.05 | 118.425 | 266.9 | 505.3
-0.04 | 142.915 | 311.55 | 558.85
-0.03 | 171.8 | 358.6 | 609.3
-0.02 | 205.95 | 409.75 | 662.45
-0.01 | 238.25 | 466.7 | 719.9
0 | 273.15 | 519.1 | 761.95
0.01 | 304.1 | 566.45 | 797
0.02 | 340 | 621.35 | 853.5
0.03 | 375.75 | 672.85 | 890.5
0.04 | 401.1 | 711.05 | 925.5
0.05 | 434.55 | 757 | 962.5
0.06 | 456.95 | 802 | 998
0.07 | 481.2 | 846.5 | 1034.5
0.08 | 489.6 | 874 | 1054
0.09 | 502.45 | 903.5 | 1072.5
0.1 | 507.1 | 942 | 1100.5
0.11 | 510.75 | 976 | 1128
0.12 | 522 | 1004 | 1145.5
0.13 | 502 | 1008 | 1160.5
0.14 | 498.5 | 1032 | 1164.5
0.15 | 484.5 | 1062.5 | 1182.5
0.16 | 469 | 1081 | 1198.5
0.17 | 455 | 1085.5 | 1197
0.18 | 434 | 1097.5 | 1210
0.19 | 422 | 1113.5 | 1211
0.2 | 398 | 1122 | 1222.5
0.21 | 382.5 | 1133 | 1224.5
0.22 | 354 | 1128 | 1214
0.23 | 333.5 | 1134 | 1213
0.24 | 322 | 1153 | 1214
0.25 | 305 | 1141.5 | 1217.5
0.26 | 294.5 | 1135.5 | 1211
0.27 | 259.5 | 1135 | 1199.5
0.28 | 241.5 | 1130 | 1184.5
0.29 | 232.5 | 1135.5 | 1194
0.3 | 220.5 | 1123 | 1196
0.31 | 217.5 | 1107.5 | 1169
0.32 | 195 | 1099 | 1158.5
0.33 | 169 | 1091.5 | 1143.5
0.34 | 162.5 | 1081.5 | 1128
0.35 | 164 | 1063.5 | 1124
0.36 | 153.5 | 1043.5 | 1108.5
0.37 | 139.5 | 1030 | 1089.5
0.38 | 117 | 1016.5 | 1067.5
0.39 | 118 | 994 | 1052
0.4 | 132.5 | 971.5 | 1037
0.41 | 108 | 949.5 | 1022.5
0.42 | 89.5 | 927.5 | 994
0.43 | 89.5 | 906.5 | 971.5
0.44 | 89.5 | 877.5 | 958.5
0.45 | 95 | 852 | 936
0.46 | 78.5 | 822.5 | 897.5
0.47 | 60.5 | 791 | 879
0.48 | 67 | 764 | 865
0.49 | 71 | 735 | 840
0.5 | 70 | 721 | 840