## IDS-VDS Characteristic (mA-mm)
VGS (V) | VDS = 0.100 V | VDS = 0.500 V | VDS = 0.900 V
-0.75 | 0.00033908 | 0.0013484 | 0.0043573
-0.74 | 0.00032175 | 0.0013131 | 0.0042102
-0.73 | 0.00030985 | 0.0012683 | 0.0040619
-0.72 | 0.00029584 | 0.0012081 | 0.003964
-0.71 | 0.00028057 | 0.0011695 | 0.0038242
-0.7 | 0.00026941 | 0.0011185 | 0.0037155
-0.69 | 0.00025641 | 0.0010871 | 0.0035935
-0.68 | 0.00024583 | 0.0010465 | 0.0035033
-0.67 | 0.00023418 | 0.0010132 | 0.0033929
-0.66 | 0.00022404 | 0.0009756 | 0.0032626
-0.65 | 0.00021257 | 0.0009484 | 0.0031878
-0.64 | 0.0002044 | 0.000909 | 0.0030858
-0.63 | 0.00019621 | 0.0008772 | 0.0029947
-0.62 | 0.00018658 | 0.0008479 | 0.0028892
-0.61 | 0.00017768 | 0.0008203 | 0.0027943
-0.6 | 0.00017018 | 0.0007901 | 0.0027133
-0.59 | 0.00016222 | 0.0007541 | 0.0026408
-0.58 | 0.00015542 | 0.0007259 | 0.0025457
-0.57 | 0.00014726 | 0.0007034 | 0.002475
-0.56 | 0.00014192 | 0.0006721 | 0.0023908
-0.55 | 0.0001353 | 0.0006469 | 0.0023305
-0.54 | 0.00013063 | 0.0006253 | 0.0022554
-0.53 | 0.00012384 | 0.0006118 | 0.002175
-0.52 | 0.00011863 | 0.0005898 | 0.0021203
-0.51 | 0.00011403 | 0.000572 | 0.0020532
-0.5 | 0.00011079 | 0.0005531 | 0.0019931
-0.49 | 0.00010669 | 0.000541 | 0.0019486
-0.48 | 0.00010366 | 0.000526 | 0.001917
-0.47 | 0.00010239 | 0.0005179 | 0.001894
-0.46 | 0.00010414 | 0.0005184 | 0.0018827
-0.45 | 0.00010557 | 0.0005226 | 0.0018944
-0.44 | 0.00011129 | 0.0005316 | 0.0019211
-0.43 | 0.00011958 | 0.0005596 | 0.0020043
-0.42 | 0.0001354 | 0.0005934 | 0.0021191
-0.41 | 0.00015462 | 0.0006577 | 0.002321
-0.4 | 0.00018744 | 0.0007446 | 0.0026085
-0.39 | 0.00023048 | 0.0008762 | 0.0030405
-0.38 | 0.00029379 | 0.0010672 | 0.003654
-0.37 | 0.00038103 | 0.0013213 | 0.0045076
-0.36 | 0.00050324 | 0.0016981 | 0.005783
-0.35 | 0.000688 | 0.0021939 | 0.007517
-0.34 | 0.000936 | 0.0029419 | 0.009963
-0.33 | 0.0012501 | 0.0038941 | 0.013388
-0.32 | 0.0017211 | 0.0052901 | 0.018239
-0.31 | 0.002321 | 0.00731 | 0.024845
-0.3 | 0.0032113 | 0.009794 | 0.03396
-0.29 | 0.0043823 | 0.013516 | 0.046898
-0.28 | 0.006116 | 0.018211 | 0.06472
-0.27 | 0.00831 | 0.025006 | 0.08861
-0.26 | 0.01143 | 0.033942 | 0.12148
-0.25 | 0.01544 | 0.046397 | 0.16665
-0.24 | 0.021233 | 0.06395 | 0.22702
-0.23 | 0.028687 | 0.08586 | 0.31082
-0.22 | 0.039381 | 0.11712 | 0.41936
-0.21 | 0.05314 | 0.15781 | 0.57
-0.2 | 0.07289 | 0.21305 | 0.7696
-0.19 | 0.09783 | 0.28805 | 1.0323
-0.18 | 0.1331 | 0.38563 | 1.3879
-0.17 | 0.17843 | 0.52046 | 1.8477
-0.16 | 0.24119 | 0.6914 | 2.4581
-0.15 | 0.32064 | 0.9217 | 3.2212
-0.14 | 0.4317 | 1.2188 | 4.2099
-0.13 | 0.5752 | 1.6225 | 5.4429
-0.12 | 0.7606 | 2.1162 | 7.034
-0.11 | 1.0146 | 2.7815 | 8.881
-0.1 | 1.3296 | 3.6035 | 11.177
-0.09 | 1.7524 | 4.6631 | 13.928
-0.08 | 2.2897 | 5.938 | 17.096
-0.07 | 2.9458 | 7.569 | 20.755
-0.06 | 3.8184 | 9.486 | 24.848
-0.05 | 4.8397 | 11.871 | 29.623
-0.04 | 6.097 | 14.619 | 34.812
-0.03 | 7.646 | 17.881 | 40.484
-0.02 | 9.48 | 21.672 | 46.799
-0.01 | 11.661 | 25.938 | 53.511
0 | 14.159 | 30.823 | 60.88
0.01 | 17.072 | 36.161 | 68.7
0.02 | 20.148 | 41.996 | 76.84
0.03 | 23.85 | 48.431 | 85.53
0.04 | 27.631 | 55.266 | 94.5
0.05 | 31.883 | 62.59 | 103.94
0.06 | 36.325 | 70.37 | 113.68
0.07 | 41.01 | 78.62 | 123.86
0.08 | 45.973 | 87.21 | 134.29
0.09 | 50.839 | 96.07 | 144.79
0.1 | 56.095 | 105.3 | 155.72
0.11 | 61.05 | 114.97 | 166.89
0.12 | 66.4 | 124.78 | 178.36
0.13 | 71.45 | 134.89 | 189.82
0.14 | 76.48 | 145.17 | 201.26
0.15 | 81.55 | 155.62 | 213.2
0.16 | 86.31 | 166.5 | 225.12
0.17 | 91.13 | 177.16 | 237.12
0.18 | 95.43 | 188.25 | 249.28
0.19 | 99.86 | 199.39 | 261.33
0.2 | 104.02 | 210.57 | 273.58
0.21 | 107.89 | 221.94 | 285.92
0.22 | 111.7 | 233.3 | 298.16
0.23 | 115.13 | 244.77 | 310.3
0.24 | 118.56 | 256.1 | 322.64
0.25 | 121.68 | 267.77 | 335.01
0.26 | 124.66 | 279.06 | 347.19
0.27 | 127.37 | 290.65 | 359.41
0.28 | 129.99 | 302.06 | 371.31
0.29 | 132.61 | 313.41 | 383.39
0.3 | 134.8 | 324.93 | 395.46
0.31 | 137.07 | 336.03 | 407.26
0.32 | 138.95 | 347.26 | 419.06
0.33 | 140.93 | 358.3 | 430.65
0.34 | 142.88 | 369.24 | 442.25
0.35 | 144.37 | 380.09 | 453.58
0.36 | 145.95 | 390.7 | 464.81
0.37 | 147.33 | 401.33 | 475.88
0.38 | 148.69 | 411.65 | 486.88
0.39 | 150.14 | 421.83 | 497.63
0.4 | 151.17 | 431.63 | 508.13
0.41 | 152.3 | 441.38 | 518.59
0.42 | 153.36 | 451.05 | 528.7
0.43 | 154.51 | 460.32 | 538.76
0.44 | 155.38 | 469.38 | 548.57
0.45 | 156.31 | 478.02 | 558.08
0.46 | 157.06 | 486.6 | 567.56
0.47 | 157.87 | 494.82 | 576.4
0.48 | 158.84 | 502.75 | 585.3
0.49 | 159.39 | 510.41 | 594
0.5 | 159.97 | 517.72 | 602.2

## Tranconductance (mS-mm)
VGS (V) | VDS = 0.100 V | VDS = 0.500 V | VDS = 0.900 V
-0.75 | -0.001733 | -0.00353 | -0.01471
-0.74 | -0.0014615 | -0.004005 | -0.01477
-0.73 | -0.0012955 | -0.00525 | -0.01231
-0.72 | -0.001464 | -0.00494 | -0.011885
-0.71 | -0.0013215 | -0.00448 | -0.012425
-0.7 | -0.001208 | -0.00412 | -0.011535
-0.69 | -0.001179 | -0.0036 | -0.01061
-0.68 | -0.0011115 | -0.003695 | -0.01003
-0.67 | -0.0010895 | -0.003545 | -0.012035
-0.66 | -0.0010805 | -0.00324 | -0.010255
-0.65 | -0.000982 | -0.00333 | -0.00884
-0.64 | -0.000818 | -0.00356 | -0.009655
-0.63 | -0.000891 | -0.003055 | -0.00983
-0.62 | -0.0009265 | -0.002845 | -0.01002
-0.61 | -0.00082 | -0.00289 | -0.008795
-0.6 | -0.000773 | -0.00331 | -0.007675
-0.59 | -0.000738 | -0.00321 | -0.00838
-0.58 | -0.000748 | -0.002535 | -0.00829
-0.57 | -0.000675 | -0.00269 | -0.007745
-0.56 | -0.000598 | -0.002825 | -0.007225
-0.55 | -0.0005645 | -0.00234 | -0.00677
-0.54 | -0.000573 | -0.001755 | -0.007775
-0.53 | -0.0006 | -0.001775 | -0.006755
-0.52 | -0.0004905 | -0.00199 | -0.00609
-0.51 | -0.000392 | -0.001835 | -0.00636
-0.5 | -0.000367 | -0.00155 | -0.00523
-0.49 | -0.0003565 | -0.001355 | -0.003805
-0.48 | -0.000215 | -0.001155 | -0.00273
-0.47 | 2.4e-05 | -0.00038 | -0.001715
-0.46 | 0.000159 | 0.000235 | 2e-05
-0.45 | 0.0003575 | 0.00066 | 0.00192
-0.44 | 0.0007005 | 0.00185 | 0.005495
-0.43 | 0.0012055 | 0.00309 | 0.0099
-0.42 | 0.001752 | 0.004905 | 0.015835
-0.41 | 0.002602 | 0.00756 | 0.02447
-0.4 | 0.003793 | 0.010925 | 0.035975
-0.39 | 0.0053175 | 0.01613 | 0.052275
-0.38 | 0.0075275 | 0.022255 | 0.073355
-0.37 | 0.0104725 | 0.031545 | 0.10645
-0.36 | 0.0153485 | 0.04363 | 0.15047
-0.35 | 0.021638 | 0.06219 | 0.209
-0.34 | 0.028105 | 0.08501 | 0.29355
-0.33 | 0.039255 | 0.11741 | 0.4138
-0.32 | 0.053545 | 0.170795 | 0.57285
-0.31 | 0.07451 | 0.225195 | 0.78605
-0.3 | 0.103065 | 0.3103 | 1.10265
-0.29 | 0.145235 | 0.42085 | 1.538
-0.28 | 0.196385 | 0.5745 | 2.0856
-0.27 | 0.2657 | 0.78655 | 2.838
-0.26 | 0.3565 | 1.06955 | 3.902
-0.25 | 0.49015 | 1.5004 | 5.277
-0.24 | 0.66235 | 1.97315 | 7.2085
-0.23 | 0.9074 | 2.6585 | 9.617
-0.22 | 1.22265 | 3.5975 | 12.959
-0.21 | 1.67545 | 4.7965 | 17.512
-0.2 | 2.2345 | 6.512 | 23.115
-0.19 | 3.0105 | 8.629 | 30.915
-0.18 | 4.03 | 11.6205 | 40.77
-0.17 | 5.4045 | 15.2885 | 53.51
-0.16 | 7.1105 | 20.062 | 68.675
-0.15 | 9.5255 | 26.37 | 87.59
-0.14 | 12.728 | 35.04 | 111.085
-0.13 | 16.445 | 44.87 | 141.205
-0.12 | 21.97 | 57.95 | 171.905
-0.11 | 28.45 | 74.365 | 207.15
-0.1 | 36.89 | 94.08 | 252.35
-0.09 | 48.005 | 116.725 | 295.95
-0.08 | 59.67 | 145.295 | 341.35
-0.07 | 76.435 | 177.4 | 387.6
-0.06 | 94.695 | 215.1 | 443.4
-0.05 | 113.93 | 256.65 | 498.2
-0.04 | 140.315 | 300.5 | 543.05
-0.03 | 169.15 | 352.65 | 599.35
-0.02 | 200.75 | 402.85 | 651.35
-0.01 | 233.95 | 457.55 | 704.05
0 | 270.55 | 511.15 | 759.45
0.01 | 299.45 | 558.65 | 798
0.02 | 338.9 | 613.5 | 841.5
0.03 | 374.15 | 663.5 | 883
0.04 | 401.65 | 707.95 | 920.5
0.05 | 434.7 | 755.2 | 959
0.06 | 456.35 | 801.5 | 996
0.07 | 482.4 | 842 | 1030.5
0.08 | 491.45 | 872.5 | 1046.5
0.09 | 506.1 | 904.5 | 1071.5
0.1 | 510.55 | 945 | 1105
0.11 | 515.25 | 974 | 1132
0.12 | 520 | 996 | 1146.5
0.13 | 504 | 1019.5 | 1145
0.14 | 505 | 1036.5 | 1169
0.15 | 491.5 | 1066.5 | 1193
0.16 | 479 | 1077 | 1196
0.17 | 456 | 1087.5 | 1208
0.18 | 436.5 | 1111.5 | 1210.5
0.19 | 429.5 | 1116 | 1215
0.2 | 401.5 | 1127.5 | 1229.5
0.21 | 384 | 1136.5 | 1229
0.22 | 362 | 1141.5 | 1219
0.23 | 343 | 1140 | 1224
0.24 | 327.5 | 1150 | 1235.5
0.25 | 305 | 1148 | 1227.5
0.26 | 284.5 | 1144 | 1220
0.27 | 266.5 | 1150 | 1206
0.28 | 262 | 1138 | 1199
0.29 | 240.5 | 1143.5 | 1207.5
0.3 | 223 | 1131 | 1193.5
0.31 | 207.5 | 1116.5 | 1180
0.32 | 193 | 1113.5 | 1169.5
0.33 | 196.5 | 1099 | 1159.5
0.34 | 172 | 1089.5 | 1146.5
0.35 | 153.5 | 1073 | 1128
0.36 | 148 | 1062 | 1115
0.37 | 137 | 1047.5 | 1103.5
0.38 | 140.5 | 1025 | 1087.5
0.39 | 124 | 999 | 1062.5
0.4 | 108 | 977.5 | 1048
0.41 | 109.5 | 971 | 1028.5
0.42 | 110.5 | 947 | 1008.5
0.43 | 101 | 916.5 | 993.5
0.44 | 90 | 885 | 966
0.45 | 84 | 861 | 949.5
0.46 | 78 | 840 | 916
0.47 | 89 | 807.5 | 887
0.48 | 76 | 779.5 | 880
0.49 | 56.5 | 748.5 | 845
0.5 | 58 | 731 | 820