## IDS-VDS Characteristic (mA-mm)
VGS (V) | VDS = 0.100 V | VDS = 0.500 V | VDS = 0.900 V
-0.75 | 0.00037467 | 0.0015771 | 0.005256
-0.74 | 0.00035954 | 0.0015125 | 0.005098
-0.73 | 0.0003399 | 0.0014614 | 0.0049562
-0.72 | 0.0003253 | 0.0014064 | 0.0047882
-0.71 | 0.0003115 | 0.0013536 | 0.0046242
-0.7 | 0.00029671 | 0.0013085 | 0.0044943
-0.69 | 0.00028378 | 0.00125 | 0.0043516
-0.68 | 0.00027284 | 0.0012109 | 0.00421
-0.67 | 0.00025967 | 0.0011662 | 0.0041032
-0.66 | 0.00024865 | 0.0011187 | 0.0039716
-0.65 | 0.00023614 | 0.0010796 | 0.0038287
-0.64 | 0.00022569 | 0.0010324 | 0.0037028
-0.63 | 0.00021635 | 0.0009967 | 0.003579
-0.62 | 0.0002044 | 0.000963 | 0.0034519
-0.61 | 0.00019416 | 0.0009333 | 0.0033609
-0.6 | 0.00018512 | 0.0008999 | 0.0032448
-0.59 | 0.00017714 | 0.0008629 | 0.0031671
-0.58 | 0.00017003 | 0.0008303 | 0.0030513
-0.57 | 0.00016192 | 0.0007976 | 0.0029557
-0.56 | 0.00015381 | 0.0007676 | 0.002848
-0.55 | 0.00014667 | 0.0007402 | 0.0027517
-0.54 | 0.00013976 | 0.0007145 | 0.0026731
-0.53 | 0.00013508 | 0.0006859 | 0.002582
-0.52 | 0.00012807 | 0.0006623 | 0.0025031
-0.51 | 0.00012228 | 0.0006453 | 0.0024232
-0.5 | 0.0001176 | 0.0006204 | 0.0023669
-0.49 | 0.0001145 | 0.0006008 | 0.0022996
-0.48 | 0.00011155 | 0.0005863 | 0.0022514
-0.47 | 0.00011 | 0.0005746 | 0.002205
-0.46 | 0.00010958 | 0.0005625 | 0.0021655
-0.45 | 0.00011112 | 0.0005643 | 0.0021521
-0.44 | 0.00011437 | 0.000568 | 0.0021639
-0.43 | 0.00012114 | 0.0005832 | 0.0021955
-0.42 | 0.0001329 | 0.0006122 | 0.0022733
-0.41 | 0.00015111 | 0.000665 | 0.0024136
-0.4 | 0.00017835 | 0.0007366 | 0.0026384
-0.39 | 0.00021618 | 0.0008444 | 0.0030002
-0.38 | 0.00027325 | 0.0010036 | 0.0034805
-0.37 | 0.00034804 | 0.0012205 | 0.0041917
-0.36 | 0.00046081 | 0.0015428 | 0.0052028
-0.35 | 0.0006225 | 0.0019634 | 0.006708
-0.34 | 0.0008464 | 0.0026105 | 0.008791
-0.33 | 0.0011284 | 0.0034269 | 0.011636
-0.32 | 0.0015518 | 0.004645 | 0.015762
-0.31 | 0.002097 | 0.006369 | 0.021384
-0.3 | 0.0029041 | 0.008613 | 0.029348
-0.29 | 0.0039612 | 0.011827 | 0.040364
-0.28 | 0.005443 | 0.015938 | 0.055469
-0.27 | 0.007591 | 0.022121 | 0.07686
-0.26 | 0.010399 | 0.029925 | 0.10538
-0.25 | 0.014198 | 0.041253 | 0.14456
-0.24 | 0.019357 | 0.055644 | 0.19777
-0.23 | 0.026487 | 0.07694 | 0.27194
-0.22 | 0.036004 | 0.10391 | 0.37103
-0.21 | 0.049406 | 0.14206 | 0.50365
-0.2 | 0.06738 | 0.19129 | 0.6802
-0.19 | 0.09141 | 0.26016 | 0.9206
-0.18 | 0.12354 | 0.34867 | 1.2412
-0.17 | 0.16821 | 0.4711 | 1.6645
-0.16 | 0.22428 | 0.6287 | 2.216
-0.15 | 0.30328 | 0.8362 | 2.913
-0.14 | 0.40626 | 1.1238 | 3.83
-0.13 | 0.54328 | 1.4736 | 4.9708
-0.12 | 0.7185 | 1.9607 | 6.457
-0.11 | 0.9521 | 2.5559 | 8.188
-0.1 | 1.2673 | 3.345 | 10.356
-0.09 | 1.6609 | 4.3348 | 12.999
-0.08 | 2.1873 | 5.5668 | 15.987
-0.07 | 2.8197 | 7.086 | 19.505
-0.06 | 3.6307 | 8.929 | 23.459
-0.05 | 4.6719 | 11.252 | 28.05
-0.04 | 5.864 | 13.865 | 33.142
-0.03 | 7.394 | 17.047 | 38.692
-0.02 | 9.16 | 20.716 | 44.835
-0.01 | 11.344 | 24.839 | 51.465
0 | 13.728 | 29.647 | 58.65
0.01 | 16.621 | 34.801 | 66.37
0.02 | 19.67 | 40.614 | 74.37
0.03 | 23.309 | 46.979 | 82.99
0.04 | 27.099 | 53.701 | 91.84
0.05 | 31.212 | 60.95 | 101.2
0.06 | 35.705 | 68.71 | 110.8
0.07 | 40.29 | 76.8 | 120.94
0.08 | 45.247 | 85.21 | 131.24
0.09 | 50.106 | 94.21 | 141.68
0.1 | 55.297 | 103.38 | 152.58
0.11 | 60.31 | 112.84 | 163.67
0.12 | 65.6 | 122.76 | 175.01
0.13 | 70.73 | 132.74 | 186.67
0.14 | 75.68 | 143.02 | 198.03
0.15 | 80.79 | 153.61 | 209.89
0.16 | 85.55 | 164.12 | 221.9
0.17 | 90.38 | 175.01 | 233.82
0.18 | 94.81 | 185.94 | 245.84
0.19 | 99.13 | 197.07 | 257.99
0.2 | 103.27 | 208.41 | 270.18
0.21 | 107.19 | 219.63 | 282.57
0.22 | 111.08 | 231.09 | 294.79
0.23 | 114.56 | 242.49 | 306.99
0.24 | 117.97 | 253.91 | 319.24
0.25 | 121.02 | 265.54 | 331.57
0.26 | 124.06 | 276.9 | 343.77
0.27 | 126.99 | 288.42 | 356.09
0.28 | 129.46 | 299.86 | 367.97
0.29 | 132.08 | 311.25 | 380.12
0.3 | 134.28 | 322.58 | 392.25
0.31 | 136.53 | 333.91 | 404.14
0.32 | 138.67 | 345.1 | 415.87
0.33 | 140.51 | 356.2 | 427.55
0.34 | 142.3 | 367.24 | 439.08
0.35 | 143.88 | 377.94 | 450.55
0.36 | 145.51 | 388.69 | 461.8
0.37 | 146.99 | 399.34 | 472.89
0.38 | 148.41 | 409.68 | 483.97
0.39 | 149.64 | 419.88 | 494.75
0.4 | 150.81 | 429.81 | 505.35
0.41 | 152.09 | 439.62 | 515.9
0.42 | 153.14 | 449.3 | 526.08
0.43 | 154.25 | 458.6 | 536.24
0.44 | 155.05 | 467.67 | 546.01
0.45 | 156.01 | 476.45 | 555.63
0.46 | 156.97 | 485.15 | 565.17
0.47 | 157.67 | 493.45 | 574.1
0.48 | 158.43 | 501.43 | 583
0.49 | 159.11 | 509.04 | 591.5
0.5 | 159.68 | 516.56 | 600.3

## Tranconductance (mS-mm)
VGS (V) | VDS = 0.100 V | VDS = 0.500 V | VDS = 0.900 V
-0.75 | -0.001513 | -0.00646 | -0.0158
-0.74 | -0.0017385 | -0.005785 | -0.01499
-0.73 | -0.001712 | -0.005305 | -0.01549
-0.72 | -0.00142 | -0.00539 | -0.0166
-0.71 | -0.0014295 | -0.004895 | -0.014695
-0.7 | -0.001386 | -0.00518 | -0.01363
-0.69 | -0.0011935 | -0.00488 | -0.014215
-0.68 | -0.0012055 | -0.00419 | -0.01242
-0.67 | -0.0012095 | -0.00461 | -0.01192
-0.66 | -0.0011765 | -0.00433 | -0.013725
-0.65 | -0.001148 | -0.004315 | -0.01344
-0.64 | -0.0009895 | -0.004145 | -0.012485
-0.63 | -0.0010645 | -0.00347 | -0.012545
-0.62 | -0.0011095 | -0.00317 | -0.010905
-0.61 | -0.000964 | -0.003155 | -0.010355
-0.6 | -0.000851 | -0.00352 | -0.00969
-0.59 | -0.0007545 | -0.00348 | -0.009675
-0.58 | -0.000761 | -0.003265 | -0.01057
-0.57 | -0.000811 | -0.003135 | -0.010165
-0.56 | -0.0007625 | -0.00287 | -0.0102
-0.55 | -0.0007025 | -0.002655 | -0.008745
-0.54 | -0.0005795 | -0.002715 | -0.008485
-0.53 | -0.0005845 | -0.00261 | -0.0085
-0.52 | -0.00064 | -0.00203 | -0.00794
-0.51 | -0.0005235 | -0.002095 | -0.00681
-0.5 | -0.000389 | -0.002225 | -0.00618
-0.49 | -0.0003025 | -0.001705 | -0.005775
-0.48 | -0.000225 | -0.00131 | -0.00473
-0.47 | -9.85e-05 | -0.00119 | -0.004295
-0.46 | 5.6e-05 | -0.000515 | -0.002645
-0.45 | 0.0002395 | 0.000275 | -8e-05
-0.44 | 0.000501 | 0.000945 | 0.00217
-0.43 | 0.0009265 | 0.00221 | 0.00547
-0.42 | 0.0014985 | 0.00409 | 0.010905
-0.41 | 0.0022725 | 0.00622 | 0.018255
-0.4 | 0.0032535 | 0.00897 | 0.02933
-0.39 | 0.004745 | 0.01335 | 0.042105
-0.38 | 0.006593 | 0.018805 | 0.059575
-0.37 | 0.009378 | 0.02696 | 0.086115
-0.36 | 0.013723 | 0.037145 | 0.125815
-0.35 | 0.0192795 | 0.053385 | 0.17941
-0.34 | 0.025295 | 0.073175 | 0.2464
-0.33 | 0.03527 | 0.101725 | 0.34855
-0.32 | 0.04843 | 0.147105 | 0.4874
-0.31 | 0.067615 | 0.1984 | 0.6793
-0.3 | 0.09321 | 0.2729 | 0.949
-0.29 | 0.126945 | 0.36625 | 1.30605
-0.28 | 0.18149 | 0.5147 | 1.8248
-0.27 | 0.2478 | 0.69935 | 2.49555
-0.26 | 0.33035 | 0.9566 | 3.385
-0.25 | 0.4479 | 1.28595 | 4.6195
-0.24 | 0.61445 | 1.78435 | 6.369
-0.23 | 0.83235 | 2.4133 | 8.663
-0.22 | 1.14595 | 3.256 | 11.5855
-0.21 | 1.5688 | 4.369 | 15.4585
-0.2 | 2.1002 | 5.905 | 20.8475
-0.19 | 2.808 | 7.869 | 28.05
-0.18 | 3.84 | 10.547 | 37.195
-0.17 | 5.037 | 14.0015 | 48.74
-0.16 | 6.7535 | 18.255 | 62.425
-0.15 | 9.099 | 24.755 | 80.7
-0.14 | 12 | 31.87 | 102.89
-0.13 | 15.612 | 41.845 | 131.35
-0.12 | 20.441 | 54.115 | 160.86
-0.11 | 27.44 | 69.215 | 194.95
-0.1 | 35.44 | 88.945 | 240.55
-0.09 | 46 | 111.09 | 281.55
-0.08 | 57.94 | 137.56 | 325.3
-0.07 | 72.17 | 168.11 | 373.6
-0.06 | 92.61 | 208.3 | 427.25
-0.05 | 111.665 | 246.8 | 484.15
-0.04 | 136.105 | 289.75 | 532.1
-0.03 | 164.8 | 342.55 | 584.65
-0.02 | 197.5 | 389.6 | 638.65
-0.01 | 228.4 | 446.55 | 690.75
0 | 263.85 | 498.1 | 745.25
0.01 | 297.1 | 548.35 | 786
0.02 | 334.4 | 608.9 | 831
0.03 | 371.45 | 654.35 | 873.5
0.04 | 395.15 | 698.55 | 910.5
0.05 | 430.3 | 750.45 | 948
0.06 | 453.9 | 792.5 | 987
0.07 | 477.1 | 825 | 1022
0.08 | 490.8 | 870.5 | 1037
0.09 | 502.5 | 908.5 | 1067
0.1 | 510.2 | 931.5 | 1099.5
0.11 | 515.15 | 969 | 1121.5
0.12 | 521 | 995 | 1150
0.13 | 504 | 1013 | 1151
0.14 | 503 | 1043.5 | 1161
0.15 | 493.5 | 1055 | 1193.5
0.16 | 479.5 | 1070 | 1196.5
0.17 | 463 | 1091 | 1197
0.18 | 437.5 | 1103 | 1208.5
0.19 | 423 | 1123.5 | 1217
0.2 | 403 | 1128 | 1229
0.21 | 390.5 | 1134 | 1230.5
0.22 | 368.5 | 1143 | 1221
0.23 | 344.5 | 1141 | 1222.5
0.24 | 323 | 1152.5 | 1229
0.25 | 304.5 | 1149.5 | 1226.5
0.26 | 298.5 | 1144 | 1226
0.27 | 270 | 1148 | 1210
0.28 | 254.5 | 1141.5 | 1201.5
0.29 | 241 | 1136 | 1214
0.3 | 222.5 | 1133 | 1201
0.31 | 219.5 | 1126 | 1181
0.32 | 199 | 1114.5 | 1170.5
0.33 | 181.5 | 1107 | 1160.5
0.34 | 168.5 | 1087 | 1150
0.35 | 160.5 | 1072.5 | 1136
0.36 | 155.5 | 1070 | 1117
0.37 | 145 | 1049.5 | 1108.5
0.38 | 132.5 | 1027 | 1093
0.39 | 120 | 1006.5 | 1069
0.4 | 122.5 | 987 | 1057.5
0.41 | 116.5 | 974.5 | 1036.5
0.42 | 108 | 949 | 1017
0.43 | 95.5 | 918.5 | 996.5
0.44 | 88 | 892.5 | 969.5
0.45 | 96 | 874 | 958
0.46 | 83 | 850 | 923.5
0.47 | 73 | 814 | 891.5
0.48 | 72 | 779.5 | 870
0.49 | 62.5 | 756.5 | 865
0.5 | 57 | 752 | 880