## IDS-VDS Characteristic (mA-mm)
VGS (V) | VDS = 0.100 V | VDS = 0.500 V | VDS = 0.900 V
-0.75 | 0.00038451 | 0.0016058 | 0.00532
-0.74 | 0.00036744 | 0.0015337 | 0.005159
-0.73 | 0.00034802 | 0.0014874 | 0.0049739
-0.72 | 0.00033195 | 0.0014348 | 0.0048235
-0.71 | 0.00031837 | 0.0013678 | 0.0047215
-0.7 | 0.00030665 | 0.0013255 | 0.0045562
-0.69 | 0.00029088 | 0.0012745 | 0.0044181
-0.68 | 0.00027799 | 0.0012309 | 0.0042625
-0.67 | 0.00026167 | 0.0011892 | 0.0041184
-0.66 | 0.0002496 | 0.0011499 | 0.0040287
-0.65 | 0.00023864 | 0.0011015 | 0.0038759
-0.64 | 0.00022851 | 0.001065 | 0.003763
-0.63 | 0.00021892 | 0.0010152 | 0.0036199
-0.62 | 0.00021029 | 0.0009825 | 0.0034995
-0.61 | 0.00019991 | 0.0009468 | 0.0034
-0.6 | 0.00018932 | 0.0009108 | 0.0033074
-0.59 | 0.0001808 | 0.0008745 | 0.0031959
-0.58 | 0.00017262 | 0.0008448 | 0.0030978
-0.57 | 0.000165 | 0.0008145 | 0.002998
-0.56 | 0.00015811 | 0.0007902 | 0.0029167
-0.55 | 0.00015016 | 0.0007563 | 0.0027966
-0.54 | 0.00014242 | 0.0007249 | 0.0027077
-0.53 | 0.00013699 | 0.0007031 | 0.0026245
-0.52 | 0.00013106 | 0.0006777 | 0.0025365
-0.51 | 0.00012525 | 0.0006489 | 0.0024684
-0.5 | 0.0001203 | 0.000632 | 0.0023729
-0.49 | 0.00011619 | 0.0006133 | 0.0023251
-0.48 | 0.00011398 | 0.000597 | 0.0022711
-0.47 | 0.00011151 | 0.0005836 | 0.0022325
-0.46 | 0.00011081 | 0.000581 | 0.002186
-0.45 | 0.00011082 | 0.0005759 | 0.0021705
-0.44 | 0.00011418 | 0.0005773 | 0.0021835
-0.43 | 0.00012087 | 0.0005896 | 0.0022311
-0.42 | 0.00013176 | 0.0006187 | 0.0022944
-0.41 | 0.00014933 | 0.0006636 | 0.0024365
-0.4 | 0.00017517 | 0.0007338 | 0.0026599
-0.39 | 0.00021288 | 0.000837 | 0.0029832
-0.38 | 0.00026476 | 0.0009916 | 0.0034716
-0.37 | 0.00034229 | 0.0012002 | 0.0041691
-0.36 | 0.00044324 | 0.0015135 | 0.0051534
-0.35 | 0.0006011 | 0.0019297 | 0.00661
-0.34 | 0.0008091 | 0.002534 | 0.008584
-0.33 | 0.0010947 | 0.0033555 | 0.011444
-0.32 | 0.001488 | 0.0045226 | 0.01536
-0.31 | 0.0020427 | 0.006198 | 0.020951
-0.3 | 0.0027807 | 0.008381 | 0.028618
-0.29 | 0.003856 | 0.011496 | 0.039433
-0.28 | 0.0052419 | 0.015586 | 0.054178
-0.27 | 0.007407 | 0.021613 | 0.07501
-0.26 | 0.010093 | 0.029234 | 0.1029
-0.25 | 0.013862 | 0.040212 | 0.14105
-0.24 | 0.018791 | 0.05451 | 0.19414
-0.23 | 0.026013 | 0.07525 | 0.26399
-0.22 | 0.035095 | 0.10163 | 0.36263
-0.21 | 0.048236 | 0.13875 | 0.49227
-0.2 | 0.06585 | 0.18619 | 0.6672
-0.19 | 0.08867 | 0.25308 | 0.9001
-0.18 | 0.12071 | 0.33991 | 1.218
-0.17 | 0.16353 | 0.45882 | 1.623
-0.16 | 0.21921 | 0.615 | 2.1731
-0.15 | 0.29749 | 0.8206 | 2.8542
-0.14 | 0.39633 | 1.0971 | 3.7605
-0.13 | 0.53321 | 1.4451 | 4.8806
-0.12 | 0.6995 | 1.9193 | 6.323
-0.11 | 0.9366 | 2.4948 | 8.068
-0.1 | 1.2362 | 3.2688 | 10.204
-0.09 | 1.6239 | 4.245 | 12.794
-0.08 | 2.1354 | 5.4402 | 15.72
-0.07 | 2.7567 | 6.95 | 19.268
-0.06 | 3.5795 | 8.747 | 23.177
-0.05 | 4.5599 | 11.009 | 27.734
-0.04 | 5.8 | 13.647 | 32.779
-0.03 | 7.241 | 16.771 | 38.304
-0.02 | 9.071 | 20.368 | 44.383
-0.01 | 11.153 | 24.462 | 50.918
0 | 13.635 | 29.222 | 58.2
0.01 | 16.38 | 34.408 | 65.79
0.02 | 19.464 | 40.105 | 73.77
0.03 | 23.027 | 46.357 | 82.32
0.04 | 26.781 | 53.167 | 91.12
0.05 | 31.027 | 60.23 | 100.42
0.06 | 35.305 | 68.02 | 110.09
0.07 | 40.054 | 76.14 | 120.03
0.08 | 44.829 | 84.59 | 130.28
0.09 | 49.801 | 93.54 | 140.92
0.1 | 54.99 | 102.54 | 151.7
0.11 | 59.87 | 112.07 | 162.83
0.12 | 65.3 | 121.94 | 174.03
0.13 | 70.28 | 131.96 | 185.53
0.14 | 75.52 | 142.18 | 197.07
0.15 | 80.36 | 152.62 | 208.78
0.16 | 85.27 | 163.38 | 220.75
0.17 | 89.97 | 174.07 | 232.68
0.18 | 94.39 | 185.19 | 244.69
0.19 | 98.95 | 196.07 | 256.78
0.2 | 103.01 | 207.37 | 269.01
0.21 | 107.1 | 218.77 | 281.21
0.22 | 110.72 | 230.07 | 293.49
0.23 | 114.24 | 241.63 | 305.75
0.24 | 117.76 | 252.83 | 317.97
0.25 | 120.94 | 264.47 | 330.36
0.26 | 124.06 | 275.99 | 342.4
0.27 | 126.72 | 287.37 | 354.65
0.28 | 129.38 | 298.82 | 366.75
0.29 | 131.92 | 310.12 | 378.73
0.3 | 134.22 | 321.66 | 390.88
0.31 | 136.48 | 332.86 | 402.69
0.32 | 138.47 | 344.04 | 414.49
0.33 | 140.36 | 355.09 | 426.25
0.34 | 142.14 | 366.11 | 437.78
0.35 | 143.99 | 376.95 | 449.06
0.36 | 145.5 | 387.61 | 460.4
0.37 | 146.93 | 398.29 | 471.61
0.38 | 148.41 | 408.53 | 482.51
0.39 | 149.66 | 418.82 | 493.37
0.4 | 150.99 | 428.8 | 503.82
0.41 | 152.09 | 438.55 | 514.36
0.42 | 153.1 | 448.25 | 524.71
0.43 | 154.25 | 457.53 | 534.78
0.44 | 155.2 | 466.68 | 544.7
0.45 | 156.08 | 475.51 | 554.23
0.46 | 156.87 | 484.15 | 563.75
0.47 | 157.55 | 492.37 | 572.7
0.48 | 158.48 | 500.43 | 581.8
0.49 | 159.22 | 508.2 | 590.4
0.5 | 159.84 | 515.61 | 599

## Tranconductance (mS-mm)
VGS (V) | VDS = 0.100 V | VDS = 0.500 V | VDS = 0.900 V
-0.75 | -0.001707 | -0.00721 | -0.0161
-0.74 | -0.0018245 | -0.00592 | -0.017305
-0.73 | -0.0017745 | -0.004945 | -0.016775
-0.72 | -0.0014825 | -0.00598 | -0.01262
-0.71 | -0.001265 | -0.005465 | -0.013365
-0.7 | -0.0013745 | -0.004665 | -0.01517
-0.69 | -0.001433 | -0.00473 | -0.014685
-0.68 | -0.0014605 | -0.004265 | -0.014985
-0.67 | -0.0014195 | -0.00405 | -0.01169
-0.66 | -0.0011515 | -0.004385 | -0.012125
-0.65 | -0.0010545 | -0.004245 | -0.013285
-0.64 | -0.000986 | -0.004315 | -0.0128
-0.63 | -0.000911 | -0.004125 | -0.013175
-0.62 | -0.0009505 | -0.00342 | -0.010995
-0.61 | -0.0010485 | -0.003585 | -0.009605
-0.6 | -0.0009555 | -0.003615 | -0.010205
-0.59 | -0.000835 | -0.0033 | -0.01048
-0.58 | -0.00079 | -0.003 | -0.009895
-0.57 | -0.0007255 | -0.00273 | -0.009055
-0.56 | -0.000742 | -0.00291 | -0.01007
-0.55 | -0.0007845 | -0.003265 | -0.01045
-0.54 | -0.0006585 | -0.00266 | -0.008605
-0.53 | -0.000568 | -0.00236 | -0.00856
-0.52 | -0.000587 | -0.00271 | -0.007805
-0.51 | -0.000538 | -0.002285 | -0.00818
-0.5 | -0.000453 | -0.00178 | -0.007165
-0.49 | -0.000316 | -0.00175 | -0.00509
-0.48 | -0.000234 | -0.001485 | -0.00463
-0.47 | -0.0001585 | -0.0008 | -0.004255
-0.46 | -3.45e-05 | -0.000385 | -0.0031
-0.45 | 0.0001685 | -0.000185 | -0.000125
-0.44 | 0.0005025 | 0.000685 | 0.00303
-0.43 | 0.000879 | 0.00207 | 0.005545
-0.42 | 0.001423 | 0.0037 | 0.01027
-0.41 | 0.0021705 | 0.005755 | 0.018275
-0.4 | 0.0031775 | 0.00867 | 0.027335
-0.39 | 0.0044795 | 0.01289 | 0.040585
-0.38 | 0.0064705 | 0.01816 | 0.059295
-0.37 | 0.008924 | 0.026095 | 0.08409
-0.36 | 0.0129405 | 0.036475 | 0.122045
-0.35 | 0.018293 | 0.051025 | 0.17153
-0.34 | 0.02468 | 0.07129 | 0.2417
-0.33 | 0.033945 | 0.09943 | 0.3388
-0.32 | 0.0474 | 0.142125 | 0.47535
-0.31 | 0.064635 | 0.19292 | 0.6629
-0.3 | 0.090665 | 0.2649 | 0.9241
-0.29 | 0.12306 | 0.36025 | 1.278
-0.28 | 0.17755 | 0.50585 | 1.77885
-0.27 | 0.242555 | 0.6824 | 2.4361
-0.26 | 0.32275 | 0.92995 | 3.302
-0.25 | 0.4349 | 1.2638 | 4.562
-0.24 | 0.60755 | 1.7519 | 6.147
-0.23 | 0.8152 | 2.356 | 8.4245
-0.22 | 1.11115 | 3.175 | 11.414
-0.21 | 1.53775 | 4.228 | 15.2285
-0.2 | 2.0217 | 5.7165 | 20.3915
-0.19 | 2.743 | 7.686 | 27.54
-0.18 | 3.743 | 10.287 | 36.145
-0.17 | 4.925 | 13.7545 | 47.755
-0.16 | 6.698 | 18.089 | 61.56
-0.15 | 8.856 | 24.105 | 79.37
-0.14 | 11.786 | 31.225 | 101.32
-0.13 | 15.1585 | 41.11 | 128.125
-0.12 | 20.1695 | 52.485 | 159.37
-0.11 | 26.835 | 67.475 | 194.05
-0.1 | 34.365 | 87.51 | 236.3
-0.09 | 44.96 | 108.57 | 275.8
-0.08 | 56.64 | 135.25 | 323.7
-0.07 | 72.205 | 165.34 | 372.85
-0.06 | 90.16 | 202.95 | 423.3
-0.05 | 111.025 | 245 | 480.1
-0.04 | 134.055 | 288.1 | 528.5
-0.03 | 163.55 | 336.05 | 580.2
-0.02 | 195.6 | 384.55 | 630.7
-0.01 | 228.2 | 442.7 | 690.85
0 | 261.35 | 497.3 | 743.6
0.01 | 291.45 | 544.15 | 778.5
0.02 | 332.35 | 597.45 | 826.5
0.03 | 365.85 | 653.1 | 867.5
0.04 | 400 | 693.65 | 905
0.05 | 426.2 | 742.65 | 948.5
0.06 | 451.35 | 795.5 | 980.5
0.07 | 476.2 | 828.5 | 1009.5
0.08 | 487.35 | 870 | 1044.5
0.09 | 508.05 | 897.5 | 1071
0.1 | 503.45 | 926.5 | 1095.5
0.11 | 515.5 | 970 | 1116.5
0.12 | 520.5 | 994.5 | 1135
0.13 | 511 | 1012 | 1152
0.14 | 504 | 1033 | 1162.5
0.15 | 487.5 | 1060 | 1184
0.16 | 480.5 | 1072.5 | 1195
0.17 | 456 | 1090.5 | 1197
0.18 | 449 | 1100 | 1205
0.19 | 431 | 1109 | 1216
0.2 | 407.5 | 1135 | 1221.5
0.21 | 385.5 | 1135 | 1224
0.22 | 357 | 1143 | 1227
0.23 | 352 | 1138 | 1224
0.24 | 335 | 1142 | 1230.5
0.25 | 315 | 1158 | 1221.5
0.26 | 289 | 1145 | 1214.5
0.27 | 266 | 1141.5 | 1217.5
0.28 | 260 | 1137.5 | 1204
0.29 | 242 | 1142 | 1206.5
0.3 | 228 | 1137 | 1198
0.31 | 212.5 | 1119 | 1180.5
0.32 | 194 | 1111.5 | 1178
0.33 | 183.5 | 1103.5 | 1164.5
0.34 | 181.5 | 1093 | 1140.5
0.35 | 168 | 1075 | 1131
0.36 | 147 | 1067 | 1127.5
0.37 | 145.5 | 1046 | 1105.5
0.38 | 136.5 | 1026.5 | 1088
0.39 | 129 | 1013.5 | 1065.5
0.4 | 121.5 | 986.5 | 1049.5
0.41 | 105.5 | 972.5 | 1044.5
0.42 | 108 | 949 | 1021
0.43 | 105 | 921.5 | 999.5
0.44 | 91.5 | 899 | 972.5
0.45 | 83.5 | 873.5 | 952.5
0.46 | 73.5 | 843 | 923.5
0.47 | 80.5 | 814 | 902.5
0.48 | 83.5 | 791.5 | 885
0.49 | 68 | 759 | 860
0.5 | 62 | 741 | 860