## IDS-VDS Characteristic (mA-mm)
VGS (V) | VDS = 0.100 V | VDS = 0.500 V | VDS = 0.900 V
-0.75 | 0.00033061 | 0.0013679 | 0.004518
-0.74 | 0.00031422 | 0.0013256 | 0.0044112
-0.73 | 0.00030255 | 0.0012764 | 0.0042826
-0.72 | 0.00028969 | 0.0012223 | 0.00417
-0.71 | 0.00027638 | 0.0011776 | 0.0039978
-0.7 | 0.00026141 | 0.0011415 | 0.0038683
-0.69 | 0.00025173 | 0.0010966 | 0.0037512
-0.68 | 0.00024018 | 0.0010523 | 0.0036537
-0.67 | 0.00022977 | 0.0010162 | 0.0035331
-0.66 | 0.00021978 | 0.0009823 | 0.0034379
-0.65 | 0.00020851 | 0.0009479 | 0.0033182
-0.64 | 0.00019924 | 0.0009138 | 0.0031937
-0.63 | 0.00019101 | 0.0008775 | 0.0030913
-0.62 | 0.00018172 | 0.0008441 | 0.0029994
-0.61 | 0.00017309 | 0.0008169 | 0.0029099
-0.6 | 0.00016694 | 0.0007845 | 0.0028078
-0.59 | 0.00015866 | 0.0007561 | 0.0027302
-0.58 | 0.00015118 | 0.0007266 | 0.0026237
-0.57 | 0.00014435 | 0.0006986 | 0.0025501
-0.56 | 0.00013748 | 0.0006766 | 0.0024717
-0.55 | 0.00013297 | 0.0006536 | 0.0024129
-0.54 | 0.00012552 | 0.0006297 | 0.0023361
-0.53 | 0.00012074 | 0.0006069 | 0.0022605
-0.52 | 0.00011512 | 0.0005864 | 0.0021883
-0.51 | 0.00011125 | 0.0005689 | 0.0021271
-0.5 | 0.00010761 | 0.0005502 | 0.0020568
-0.49 | 0.00010395 | 0.0005332 | 0.0020115
-0.48 | 0.00010107 | 0.0005246 | 0.0019711
-0.47 | 0.00010047 | 0.0005119 | 0.0019177
-0.46 | 0.00010034 | 0.0005121 | 0.0019276
-0.45 | 0.00010262 | 0.0005112 | 0.0019234
-0.44 | 0.00010683 | 0.0005207 | 0.0019426
-0.43 | 0.00011552 | 0.0005404 | 0.0019992
-0.42 | 0.00012901 | 0.0005764 | 0.0021025
-0.41 | 0.00014742 | 0.0006269 | 0.0022782
-0.4 | 0.00017696 | 0.0007132 | 0.0025383
-0.39 | 0.00021647 | 0.0008307 | 0.0029066
-0.38 | 0.00027731 | 0.0010007 | 0.0034608
-0.37 | 0.00035622 | 0.0012322 | 0.0042273
-0.36 | 0.00047458 | 0.0015794 | 0.0053458
-0.35 | 0.0006438 | 0.0020461 | 0.00701
-0.34 | 0.000879 | 0.0026957 | 0.009199
-0.33 | 0.0011733 | 0.0036218 | 0.012339
-0.32 | 0.0016172 | 0.004853 | 0.016701
-0.31 | 0.0021868 | 0.006733 | 0.022893
-0.3 | 0.0030276 | 0.009084 | 0.031389
-0.29 | 0.0041273 | 0.012474 | 0.043112
-0.28 | 0.005711 | 0.016951 | 0.05963
-0.27 | 0.007874 | 0.023428 | 0.08195
-0.26 | 0.010742 | 0.031675 | 0.1129
-0.25 | 0.014707 | 0.043555 | 0.155
-0.24 | 0.020205 | 0.05992 | 0.21173
-0.23 | 0.027454 | 0.08089 | 0.28861
-0.22 | 0.037788 | 0.11013 | 0.39432
-0.21 | 0.050945 | 0.1491 | 0.53407
-0.2 | 0.07034 | 0.2014 | 0.7281
-0.19 | 0.09424 | 0.27394 | 0.9761
-0.18 | 0.12912 | 0.36755 | 1.3166
-0.17 | 0.17296 | 0.49495 | 1.7585
-0.16 | 0.23354 | 0.6592 | 2.331
-0.15 | 0.31384 | 0.8833 | 3.0744
-0.14 | 0.41842 | 1.1689 | 4.0319
-0.13 | 0.56374 | 1.5611 | 5.2141
-0.12 | 0.7425 | 2.0386 | 6.716
-0.11 | 0.9893 | 2.6746 | 8.558
-0.1 | 1.3006 | 3.4882 | 10.762
-0.09 | 1.7277 | 4.521 | 13.426
-0.08 | 2.2384 | 5.774 | 16.479
-0.07 | 2.9105 | 7.366 | 20.063
-0.06 | 3.7413 | 9.247 | 24.116
-0.05 | 4.7797 | 11.638 | 28.741
-0.04 | 6.057 | 14.35 | 33.935
-0.03 | 7.546 | 17.556 | 39.521
-0.02 | 9.436 | 21.305 | 45.772
-0.01 | 11.553 | 25.515 | 52.39
0 | 14.111 | 30.314 | 59.77
0.01 | 16.925 | 35.634 | 67.4
0.02 | 20.073 | 41.441 | 75.52
0.03 | 23.684 | 47.756 | 84.11
0.04 | 27.488 | 54.595 | 93.16
0.05 | 31.773 | 61.82 | 102.42
0.06 | 36.088 | 69.67 | 112.2
0.07 | 40.913 | 77.88 | 122.16
0.08 | 45.693 | 86.48 | 132.54
0.09 | 50.679 | 95.35 | 143.12
0.1 | 55.845 | 104.55 | 153.96
0.11 | 60.83 | 114.2 | 165.14
0.12 | 66.22 | 123.99 | 176.31
0.13 | 71.1 | 134.09 | 187.86
0.14 | 76.4 | 144.31 | 199.53
0.15 | 81.3 | 154.88 | 211.16
0.16 | 86.21 | 165.65 | 223.3
0.17 | 90.88 | 176.47 | 235.14
0.18 | 95.27 | 187.49 | 247.2
0.19 | 99.76 | 198.47 | 259.32
0.2 | 103.74 | 209.8 | 271.56
0.21 | 107.89 | 221.26 | 283.79
0.22 | 111.57 | 232.56 | 296.05
0.23 | 115.16 | 244.05 | 308.33
0.24 | 118.56 | 255.39 | 320.62
0.25 | 121.58 | 267.07 | 332.93
0.26 | 124.66 | 278.46 | 344.89
0.27 | 127.41 | 289.92 | 357.19
0.28 | 130.14 | 301.33 | 369.3
0.29 | 132.68 | 312.7 | 381.25
0.3 | 134.9 | 324.17 | 393.45
0.31 | 136.99 | 335.45 | 405.17
0.32 | 139.01 | 346.63 | 416.96
0.33 | 141.02 | 357.55 | 428.74
0.34 | 142.82 | 368.63 | 440.29
0.35 | 144.48 | 379.4 | 451.57
0.36 | 145.95 | 390.14 | 462.8
0.37 | 147.51 | 400.86 | 474.06
0.38 | 149.09 | 411.08 | 485.03
0.39 | 150.17 | 421.31 | 495.8
0.4 | 151.4 | 431.2 | 506.16
0.41 | 152.5 | 441.02 | 516.69
0.42 | 153.68 | 450.64 | 527.03
0.43 | 154.8 | 459.92 | 537.02
0.44 | 155.56 | 469.01 | 546.94
0.45 | 156.37 | 477.81 | 556.39
0.46 | 157.3 | 486.42 | 565.94
0.47 | 158.15 | 494.61 | 574.6
0.48 | 158.95 | 502.58 | 584
0.49 | 159.51 | 510.29 | 592.4
0.5 | 160.23 | 517.75 | 601

## Tranconductance (mS-mm)
VGS (V) | VDS = 0.100 V | VDS = 0.500 V | VDS = 0.900 V
-0.75 | -0.001639 | -0.00423 | -0.01068
-0.74 | -0.001403 | -0.004575 | -0.01177
-0.73 | -0.0012265 | -0.005165 | -0.01206
-0.72 | -0.0013085 | -0.00494 | -0.01424
-0.71 | -0.001414 | -0.00404 | -0.015085
-0.7 | -0.0012325 | -0.00405 | -0.01233
-0.69 | -0.0010615 | -0.00446 | -0.01073
-0.68 | -0.001098 | -0.00402 | -0.010905
-0.67 | -0.00102 | -0.0035 | -0.01079
-0.66 | -0.001063 | -0.003415 | -0.010745
-0.65 | -0.001027 | -0.003425 | -0.01221
-0.64 | -0.000875 | -0.00352 | -0.011345
-0.63 | -0.000876 | -0.003485 | -0.009715
-0.62 | -0.000896 | -0.00303 | -0.00907
-0.61 | -0.000739 | -0.00298 | -0.00958
-0.6 | -0.0007215 | -0.00304 | -0.008985
-0.59 | -0.000788 | -0.002895 | -0.009205
-0.58 | -0.0007155 | -0.002875 | -0.009005
-0.57 | -0.000685 | -0.0025 | -0.0076
-0.56 | -0.000569 | -0.00225 | -0.00686
-0.55 | -0.000598 | -0.002345 | -0.00678
-0.54 | -0.0006115 | -0.002335 | -0.00762
-0.53 | -0.00052 | -0.002165 | -0.00739
-0.52 | -0.0004745 | -0.0019 | -0.00667
-0.51 | -0.0003755 | -0.00181 | -0.006575
-0.5 | -0.000365 | -0.001785 | -0.00578
-0.49 | -0.000327 | -0.00128 | -0.004285
-0.48 | -0.000174 | -0.001065 | -0.00469
-0.47 | -3.65e-05 | -0.000625 | -0.002175
-0.46 | 0.0001075 | -3.5e-05 | 0.000285
-0.45 | 0.0003245 | 0.00043 | 0.00075
-0.44 | 0.000645 | 0.00146 | 0.00379
-0.43 | 0.001109 | 0.002785 | 0.007995
-0.42 | 0.001595 | 0.004325 | 0.01395
-0.41 | 0.0023975 | 0.00684 | 0.02179
-0.4 | 0.0034525 | 0.01019 | 0.03142
-0.39 | 0.0050175 | 0.014375 | 0.046125
-0.38 | 0.0069875 | 0.020075 | 0.066035
-0.37 | 0.0098635 | 0.028935 | 0.09425
-0.36 | 0.014379 | 0.040695 | 0.139135
-0.35 | 0.020221 | 0.055815 | 0.19266
-0.34 | 0.026475 | 0.078785 | 0.26645
-0.33 | 0.03691 | 0.107865 | 0.3751
-0.32 | 0.050675 | 0.15556 | 0.5277
-0.31 | 0.07052 | 0.21155 | 0.7344
-0.3 | 0.097025 | 0.28705 | 1.01095
-0.29 | 0.13417 | 0.39335 | 1.41205
-0.28 | 0.187335 | 0.5477 | 1.9419
-0.27 | 0.25155 | 0.7362 | 2.6635
-0.26 | 0.34165 | 1.00635 | 3.6525
-0.25 | 0.47315 | 1.41225 | 4.9415
-0.24 | 0.63735 | 1.86675 | 6.6805
-0.23 | 0.87915 | 2.5105 | 9.1295
-0.22 | 1.17455 | 3.4105 | 12.273
-0.21 | 1.6276 | 4.5635 | 16.689
-0.2 | 2.16475 | 6.242 | 22.1015
-0.19 | 2.939 | 8.3075 | 29.425
-0.18 | 3.936 | 11.0505 | 39.12
-0.17 | 5.221 | 14.5825 | 50.72
-0.16 | 7.044 | 19.4175 | 65.795
-0.15 | 9.244 | 25.485 | 85.045
-0.14 | 12.495 | 33.89 | 106.985
-0.13 | 16.204 | 43.485 | 134.205
-0.12 | 21.278 | 55.675 | 167.195
-0.11 | 27.905 | 72.48 | 202.3
-0.1 | 36.92 | 92.32 | 243.4
-0.09 | 46.89 | 114.29 | 285.85
-0.08 | 59.14 | 142.25 | 331.85
-0.07 | 75.145 | 173.65 | 381.85
-0.06 | 93.46 | 213.6 | 433.9
-0.05 | 115.785 | 255.15 | 490.95
-0.04 | 138.315 | 295.9 | 539
-0.03 | 168.95 | 347.75 | 591.85
-0.02 | 200.35 | 397.95 | 643.45
-0.01 | 233.75 | 450.45 | 699.9
0 | 268.6 | 505.95 | 750.5
0.01 | 298.1 | 556.35 | 787.5
0.02 | 337.95 | 606.1 | 835.5
0.03 | 370.75 | 657.7 | 882
0.04 | 404.45 | 703.2 | 915.5
0.05 | 430 | 753.75 | 952
0.06 | 457 | 803 | 987
0.07 | 480.25 | 840.5 | 1017
0.08 | 488.3 | 873.5 | 1048
0.09 | 507.6 | 903.5 | 1071
0.1 | 507.55 | 942.5 | 1101
0.11 | 518.75 | 972 | 1117.5
0.12 | 513.5 | 994.5 | 1136
0.13 | 509 | 1016 | 1161
0.14 | 510 | 1039.5 | 1165
0.15 | 490.5 | 1067 | 1188.5
0.16 | 479 | 1079.5 | 1199
0.17 | 453 | 1092 | 1195
0.18 | 444 | 1100 | 1209
0.19 | 423.5 | 1115.5 | 1218
0.2 | 406.5 | 1139.5 | 1223.5
0.21 | 391.5 | 1138 | 1224.5
0.22 | 363.5 | 1139.5 | 1227
0.23 | 349.5 | 1141.5 | 1228.5
0.24 | 321 | 1151 | 1230
0.25 | 305 | 1153.5 | 1213.5
0.26 | 291.5 | 1142.5 | 1213
0.27 | 274 | 1143.5 | 1220.5
0.28 | 263.5 | 1139 | 1203
0.29 | 238 | 1142 | 1207.5
0.3 | 215.5 | 1137.5 | 1196
0.31 | 205.5 | 1123 | 1175.5
0.32 | 201.5 | 1105 | 1178.5
0.33 | 190.5 | 1100 | 1166.5
0.34 | 173 | 1092.5 | 1141.5
0.35 | 156.5 | 1075.5 | 1125.5
0.36 | 151.5 | 1073 | 1124.5
0.37 | 157 | 1047 | 1111.5
0.38 | 133 | 1022.5 | 1087
0.39 | 115.5 | 1006 | 1056.5
0.4 | 116.5 | 985.5 | 1044.5
0.41 | 114 | 972 | 1043.5
0.42 | 115 | 945 | 1016.5
0.43 | 94 | 918.5 | 995.5
0.44 | 78.5 | 894.5 | 968.5
0.45 | 87 | 870.5 | 950
0.46 | 89 | 840 | 910.5
0.47 | 82.5 | 808 | 903
0.48 | 68 | 784 | 890
0.49 | 64 | 758.5 | 850
0.5 | 72 | 746 | 860