## IDS-VDS Characteristic (mA-mm)
VGS (V) | VDS = 0.100 V | VDS = 0.500 V | VDS = 0.900 V
-0.75 | 0.00035248 | 0.0014377 | 0.0047555
-0.74 | 0.00033387 | 0.0013931 | 0.0045912
-0.73 | 0.0003149 | 0.0013404 | 0.0044861
-0.72 | 0.00030509 | 0.0012836 | 0.0043477
-0.71 | 0.00029141 | 0.0012346 | 0.0042234
-0.7 | 0.00027768 | 0.0011918 | 0.0040776
-0.69 | 0.00026626 | 0.0011536 | 0.003969
-0.68 | 0.00025287 | 0.0011118 | 0.0038328
-0.67 | 0.00024229 | 0.0010641 | 0.0037106
-0.66 | 0.00023133 | 0.0010293 | 0.0035707
-0.65 | 0.00022285 | 0.0009936 | 0.0034691
-0.64 | 0.00021099 | 0.0009609 | 0.0033561
-0.63 | 0.00020255 | 0.0009178 | 0.0032604
-0.62 | 0.00019203 | 0.0008884 | 0.0031615
-0.61 | 0.00018366 | 0.0008624 | 0.0030578
-0.6 | 0.00017506 | 0.0008259 | 0.0029696
-0.59 | 0.00016779 | 0.0007949 | 0.0028567
-0.58 | 0.00015922 | 0.0007665 | 0.0027763
-0.57 | 0.00015287 | 0.0007407 | 0.0026738
-0.56 | 0.0001451 | 0.0007124 | 0.0026004
-0.55 | 0.00013882 | 0.0006866 | 0.0025032
-0.54 | 0.00013254 | 0.0006606 | 0.0024341
-0.53 | 0.00012566 | 0.0006395 | 0.0023699
-0.52 | 0.00012158 | 0.000618 | 0.0022887
-0.51 | 0.00011555 | 0.0006007 | 0.002218
-0.5 | 0.00011299 | 0.000583 | 0.002157
-0.49 | 0.00010819 | 0.0005676 | 0.0020982
-0.48 | 0.00010734 | 0.0005453 | 0.0020482
-0.47 | 0.00010459 | 0.0005379 | 0.0020259
-0.46 | 0.00010448 | 0.0005296 | 0.0019973
-0.45 | 0.00010579 | 0.0005354 | 0.0019961
-0.44 | 0.00011034 | 0.0005414 | 0.0020187
-0.43 | 0.00011833 | 0.0005658 | 0.0020825
-0.42 | 0.00013117 | 0.0005954 | 0.0021837
-0.41 | 0.00015063 | 0.0006521 | 0.0023381
-0.4 | 0.00017847 | 0.0007266 | 0.0026051
-0.39 | 0.00022089 | 0.0008487 | 0.0029729
-0.38 | 0.00027572 | 0.0010158 | 0.0035347
-0.37 | 0.00035996 | 0.0012511 | 0.0042875
-0.36 | 0.00046776 | 0.0015949 | 0.0054231
-0.35 | 0.000643 | 0.0020458 | 0.007057
-0.34 | 0.0008653 | 0.0027219 | 0.009272
-0.33 | 0.0011701 | 0.0036061 | 0.01237
-0.32 | 0.0016011 | 0.0048953 | 0.016753
-0.31 | 0.0021893 | 0.0067 | 0.022766
-0.3 | 0.0029895 | 0.009077 | 0.031183
-0.29 | 0.0041296 | 0.01242 | 0.043023
-0.28 | 0.0056201 | 0.0168 | 0.05954
-0.27 | 0.007863 | 0.023175 | 0.08156
-0.26 | 0.010682 | 0.03138 | 0.1117
-0.25 | 0.014707 | 0.043335 | 0.15368
-0.24 | 0.019949 | 0.05902 | 0.21001
-0.23 | 0.027478 | 0.07977 | 0.28675
-0.22 | 0.037102 | 0.10893 | 0.38992
-0.21 | 0.050957 | 0.14728 | 0.52875
-0.2 | 0.0693 | 0.20039 | 0.7156
-0.19 | 0.0936 | 0.26896 | 0.9655
-0.18 | 0.12677 | 0.36298 | 1.3049
-0.17 | 0.17228 | 0.48685 | 1.7411
-0.16 | 0.22942 | 0.6545 | 2.3017
-0.15 | 0.31125 | 0.8693 | 3.0433
-0.14 | 0.41395 | 1.1579 | 3.9914
-0.13 | 0.55449 | 1.5301 | 5.1944
-0.12 | 0.7334 | 2.013 | 6.676
-0.11 | 0.9743 | 2.6444 | 8.514
-0.1 | 1.2936 | 3.4377 | 10.714
-0.09 | 1.6872 | 4.4679 | 13.38
-0.08 | 2.2294 | 5.728 | 16.524
-0.07 | 2.8714 | 7.259 | 20.043
-0.06 | 3.7125 | 9.202 | 24.212
-0.05 | 4.7376 | 11.486 | 28.865
-0.04 | 5.952 | 14.247 | 34.01
-0.03 | 7.491 | 17.451 | 39.69
-0.02 | 9.297 | 21.121 | 45.903
-0.01 | 11.502 | 25.387 | 52.624
0 | 13.925 | 30.182 | 60.09
0.01 | 16.862 | 35.516 | 67.76
0.02 | 19.941 | 41.322 | 75.88
0.03 | 23.588 | 47.781 | 84.55
0.04 | 27.389 | 54.562 | 93.56
0.05 | 31.583 | 61.95 | 102.94
0.06 | 36.081 | 69.62 | 112.68
0.07 | 40.745 | 77.88 | 122.92
0.08 | 45.726 | 86.53 | 133.1
0.09 | 50.589 | 95.5 | 143.82
0.1 | 55.844 | 104.8 | 154.76
0.11 | 60.82 | 114.24 | 165.81
0.12 | 66.14 | 124.26 | 177.39
0.13 | 71.35 | 134.36 | 188.73
0.14 | 76.36 | 144.68 | 200.43
0.15 | 81.51 | 155.18 | 212.24
0.16 | 86.29 | 165.99 | 224.26
0.17 | 91.06 | 176.91 | 236.18
0.18 | 95.52 | 187.87 | 248.3
0.19 | 99.93 | 199.09 | 260.5
0.2 | 104.11 | 210.17 | 272.75
0.21 | 108.03 | 221.8 | 285.09
0.22 | 111.96 | 233.21 | 297.24
0.23 | 115.38 | 244.58 | 309.62
0.24 | 118.84 | 256.16 | 321.89
0.25 | 122 | 267.69 | 334.34
0.26 | 125.04 | 279.24 | 346.63
0.27 | 127.97 | 290.69 | 358.57
0.28 | 130.49 | 302.19 | 370.75
0.29 | 133.02 | 313.6 | 382.86
0.3 | 135.26 | 325.07 | 394.98
0.31 | 137.49 | 336.38 | 406.86
0.32 | 139.64 | 347.64 | 418.55
0.33 | 141.57 | 358.73 | 430.36
0.34 | 143.3 | 369.63 | 441.87
0.35 | 144.98 | 380.55 | 453.4
0.36 | 146.6 | 391.34 | 464.55
0.37 | 148.11 | 402.04 | 475.88
0.38 | 149.54 | 412.4 | 486.84
0.39 | 150.69 | 422.55 | 497.6
0.4 | 152 | 432.65 | 508.29
0.41 | 153.36 | 442.42 | 518.6
0.42 | 154.29 | 452.14 | 528.98
0.43 | 155.28 | 461.46 | 539.06
0.44 | 156.13 | 470.55 | 548.84
0.45 | 157.01 | 479.41 | 558.52
0.46 | 158.15 | 488.04 | 567.96
0.47 | 158.83 | 496.36 | 577
0.48 | 159.47 | 504.3 | 585.8
0.49 | 160.3 | 512.08 | 594.6
0.5 | 161 | 519.52 | 603

## Tranconductance (mS-mm)
VGS (V) | VDS = 0.100 V | VDS = 0.500 V | VDS = 0.900 V
-0.75 | -0.001861 | -0.00446 | -0.01643
-0.74 | -0.001879 | -0.004865 | -0.01347
-0.73 | -0.001439 | -0.005475 | -0.012175
-0.72 | -0.0011745 | -0.00529 | -0.013135
-0.71 | -0.0013705 | -0.00459 | -0.013505
-0.7 | -0.0012575 | -0.00405 | -0.01272
-0.69 | -0.0012405 | -0.004 | -0.01224
-0.68 | -0.0011985 | -0.004475 | -0.01292
-0.67 | -0.001077 | -0.004125 | -0.013105
-0.66 | -0.000972 | -0.003525 | -0.012075
-0.65 | -0.001017 | -0.00342 | -0.01073
-0.64 | -0.001015 | -0.00379 | -0.010435
-0.63 | -0.000948 | -0.003625 | -0.00973
-0.62 | -0.0009445 | -0.00277 | -0.01013
-0.61 | -0.0008485 | -0.003125 | -0.009595
-0.6 | -0.0007935 | -0.003375 | -0.010055
-0.59 | -0.000792 | -0.00297 | -0.009665
-0.58 | -0.000746 | -0.00271 | -0.009145
-0.57 | -0.000706 | -0.002705 | -0.008795
-0.56 | -0.0007025 | -0.002705 | -0.00853
-0.55 | -0.000628 | -0.00259 | -0.008315
-0.54 | -0.000658 | -0.002355 | -0.006665
-0.53 | -0.000548 | -0.00213 | -0.00727
-0.52 | -0.0005055 | -0.00194 | -0.007595
-0.51 | -0.0004295 | -0.00175 | -0.006585
-0.5 | -0.000368 | -0.001655 | -0.00599
-0.49 | -0.0002825 | -0.001885 | -0.00544
-0.48 | -0.00018 | -0.001485 | -0.003615
-0.47 | -0.000143 | -0.000785 | -0.002545
-0.46 | 6e-05 | -0.000125 | -0.00149
-0.45 | 0.000293 | 0.00059 | 0.00107
-0.44 | 0.000627 | 0.00152 | 0.00432
-0.43 | 0.0010415 | 0.0027 | 0.00825
-0.42 | 0.001615 | 0.004315 | 0.01278
-0.41 | 0.002365 | 0.00656 | 0.02107
-0.4 | 0.003513 | 0.00983 | 0.03174
-0.39 | 0.0048625 | 0.01446 | 0.04648
-0.38 | 0.0069535 | 0.02012 | 0.06573
-0.37 | 0.009602 | 0.028955 | 0.09442
-0.36 | 0.014152 | 0.039735 | 0.138475
-0.35 | 0.019877 | 0.05635 | 0.192445
-0.34 | 0.026355 | 0.078015 | 0.26565
-0.33 | 0.03679 | 0.10867 | 0.37405
-0.32 | 0.05096 | 0.154695 | 0.5198
-0.31 | 0.06942 | 0.209085 | 0.7215
-0.3 | 0.097015 | 0.286 | 1.01285
-0.29 | 0.13153 | 0.38615 | 1.41785
-0.28 | 0.18667 | 0.53775 | 1.92685
-0.27 | 0.253095 | 0.729 | 2.608
-0.26 | 0.3422 | 1.008 | 3.606
-0.25 | 0.46335 | 1.382 | 4.9155
-0.24 | 0.63855 | 1.82175 | 6.6535
-0.23 | 0.85765 | 2.4955 | 8.9955
-0.22 | 1.17395 | 3.3755 | 12.1
-0.21 | 1.6099 | 4.573 | 16.284
-0.2 | 2.13215 | 6.084 | 21.8375
-0.19 | 2.8735 | 8.1295 | 29.465
-0.18 | 3.934 | 10.8945 | 38.78
-0.17 | 5.1325 | 14.576 | 49.84
-0.16 | 6.9485 | 19.1225 | 65.11
-0.15 | 9.2265 | 25.17 | 84.485
-0.14 | 12.162 | 33.04 | 107.555
-0.13 | 15.9725 | 42.755 | 134.23
-0.12 | 20.9905 | 55.715 | 165.98
-0.11 | 28.01 | 71.235 | 201.9
-0.1 | 35.645 | 91.175 | 243.3
-0.09 | 46.79 | 114.515 | 290.5
-0.08 | 59.21 | 139.555 | 333.15
-0.07 | 74.155 | 173.7 | 384.4
-0.06 | 93.31 | 211.35 | 441.1
-0.05 | 111.975 | 252.25 | 489.9
-0.04 | 137.67 | 298.25 | 541.25
-0.03 | 167.25 | 343.7 | 594.65
-0.02 | 200.55 | 396.8 | 646.7
-0.01 | 231.4 | 453.05 | 709.35
0 | 268 | 506.45 | 756.8
0.01 | 300.8 | 557 | 789.5
0.02 | 336.3 | 613.25 | 839.5
0.03 | 372.4 | 662 | 884
0.04 | 399.75 | 708.45 | 919.5
0.05 | 434.6 | 752.9 | 956
0.06 | 458.1 | 796.5 | 999
0.07 | 482.25 | 845.5 | 1021
0.08 | 492.2 | 881 | 1045
0.09 | 505.9 | 913.5 | 1083
0.1 | 511.55 | 937 | 1099.5
0.11 | 514.8 | 973 | 1131.5
0.12 | 526.5 | 1006 | 1146
0.13 | 511 | 1021 | 1152
0.14 | 508 | 1041 | 1175.5
0.15 | 496.5 | 1065.5 | 1191.5
0.16 | 477.5 | 1086.5 | 1197
0.17 | 461.5 | 1094 | 1202
0.18 | 443.5 | 1109 | 1216
0.19 | 429.5 | 1115 | 1222.5
0.2 | 405 | 1135.5 | 1229.5
0.21 | 392.5 | 1152 | 1224.5
0.22 | 367.5 | 1139 | 1226.5
0.23 | 344 | 1147.5 | 1232.5
0.24 | 331 | 1155.5 | 1236
0.25 | 310 | 1154 | 1237
0.26 | 298.5 | 1150 | 1211.5
0.27 | 272.5 | 1147.5 | 1206
0.28 | 252.5 | 1145.5 | 1214.5
0.29 | 238.5 | 1144 | 1211.5
0.3 | 223.5 | 1139 | 1200
0.31 | 219 | 1128.5 | 1178.5
0.32 | 204 | 1117.5 | 1175
0.33 | 183 | 1099.5 | 1166
0.34 | 170.5 | 1091 | 1152
0.35 | 165 | 1085.5 | 1134
0.36 | 156.5 | 1074.5 | 1124
0.37 | 147 | 1053 | 1114.5
0.38 | 129 | 1025.5 | 1086
0.39 | 123 | 1012.5 | 1072.5
0.4 | 133.5 | 993.5 | 1050
0.41 | 114.5 | 974.5 | 1034.5
0.42 | 96 | 952 | 1023
0.43 | 92 | 920.5 | 993
0.44 | 86.5 | 897.5 | 973
0.45 | 101 | 874.5 | 956
0.46 | 91 | 847.5 | 924
0.47 | 66 | 813 | 892
0.48 | 73.5 | 786 | 880
0.49 | 76.5 | 761 | 860
0.5 | 70 | 744 | 840