## IDS-VDS Characteristic (mA-mm)
VGS (V) | VDS = 0.100 V | VDS = 0.500 V | VDS = 0.900 V
-0.75 | 0.00029866 | 0.0011551 | 0.0036895
-0.74 | 0.00028638 | 0.0011184 | 0.0035856
-0.73 | 0.00027383 | 0.0010819 | 0.0034927
-0.72 | 0.00026038 | 0.0010419 | 0.0034112
-0.71 | 0.00024964 | 0.0010103 | 0.0032808
-0.7 | 0.0002402 | 0.0009788 | 0.0031982
-0.69 | 0.00022837 | 0.0009428 | 0.0030809
-0.68 | 0.00021909 | 0.0009095 | 0.0030076
-0.67 | 0.00020966 | 0.0008753 | 0.0029098
-0.66 | 0.00020048 | 0.0008407 | 0.0028315
-0.65 | 0.00019146 | 0.0008122 | 0.002738
-0.64 | 0.00018313 | 0.0007852 | 0.0026589
-0.63 | 0.00017368 | 0.0007559 | 0.0025661
-0.62 | 0.00016727 | 0.0007284 | 0.0025047
-0.61 | 0.00015917 | 0.0007016 | 0.0024147
-0.6 | 0.00015282 | 0.000682 | 0.0023356
-0.59 | 0.00014622 | 0.0006535 | 0.0022514
-0.58 | 0.00013996 | 0.0006339 | 0.0021929
-0.57 | 0.00013354 | 0.0006095 | 0.0021387
-0.56 | 0.00012789 | 0.0005933 | 0.0020813
-0.55 | 0.00012257 | 0.0005726 | 0.0020058
-0.54 | 0.00011784 | 0.0005526 | 0.0019447
-0.53 | 0.00011389 | 0.0005347 | 0.0019064
-0.52 | 0.00010948 | 0.0005205 | 0.0018535
-0.51 | 0.00010546 | 0.0005066 | 0.0017929
-0.5 | 0.00010164 | 0.00049267 | 0.0017542
-0.49 | 9.942e-05 | 0.0004843 | 0.0017206
-0.48 | 9.853e-05 | 0.00047409 | 0.0016973
-0.47 | 9.752e-05 | 0.00047328 | 0.0016876
-0.46 | 9.973e-05 | 0.00047596 | 0.0016955
-0.45 | 0.00010301 | 0.00048523 | 0.0017182
-0.44 | 0.00011024 | 0.00050503 | 0.001778
-0.43 | 0.00012103 | 0.00053483 | 0.0018795
-0.42 | 0.00013912 | 0.0005906 | 0.0020485
-0.41 | 0.00016272 | 0.0006619 | 0.0022773
-0.4 | 0.00019955 | 0.0007698 | 0.0026314
-0.39 | 0.00024799 | 0.0009256 | 0.003145
-0.38 | 0.00032038 | 0.0011502 | 0.0038707
-0.37 | 0.00041822 | 0.0014429 | 0.0049009
-0.36 | 0.000553 | 0.0018813 | 0.006412
-0.35 | 0.000759 | 0.0024441 | 0.008463
-0.34 | 0.0010348 | 0.0033003 | 0.011269
-0.33 | 0.0013846 | 0.0043778 | 0.015279
-0.32 | 0.0019118 | 0.006071 | 0.020789
-0.31 | 0.0025811 | 0.008139 | 0.028454
-0.3 | 0.003564 | 0.01121 | 0.038973
-0.29 | 0.0048608 | 0.015069 | 0.053631
-0.28 | 0.006732 | 0.020714 | 0.07355
-0.27 | 0.009199 | 0.028138 | 0.10071
-0.26 | 0.012556 | 0.038479 | 0.13752
-0.25 | 0.017118 | 0.052151 | 0.18833
-0.24 | 0.0232 | 0.07116 | 0.25585
-0.23 | 0.031845 | 0.09622 | 0.34763
-0.22 | 0.042818 | 0.12993 | 0.47098
-0.21 | 0.0587 | 0.17521 | 0.6351
-0.2 | 0.07872 | 0.23766 | 0.8575
-0.19 | 0.10752 | 0.31652 | 1.1496
-0.18 | 0.14396 | 0.42785 | 1.5436
-0.17 | 0.194 | 0.56809 | 2.0442
-0.16 | 0.26002 | 0.7588 | 2.684
-0.15 | 0.34549 | 1.0007 | 3.5302
-0.14 | 0.46504 | 1.334 | 4.5864
-0.13 | 0.6131 | 1.7533 | 5.948
-0.12 | 0.8176 | 2.299 | 7.554
-0.11 | 1.0749 | 2.9924 | 9.541
-0.1 | 1.4223 | 3.8723 | 11.963
-0.09 | 1.8535 | 5.0124 | 14.798
-0.08 | 2.4203 | 6.381 | 18.117
-0.07 | 3.1154 | 8.064 | 21.873
-0.06 | 3.9943 | 10.103 | 26.205
-0.05 | 5.1119 | 12.59 | 31.061
-0.04 | 6.387 | 15.504 | 36.408
-0.03 | 8.016 | 18.893 | 42.249
-0.02 | 9.879 | 22.734 | 48.599
-0.01 | 12.179 | 27.191 | 55.579
0 | 14.679 | 32.184 | 63.08
0.01 | 17.705 | 37.664 | 70.99
0.02 | 20.819 | 43.586 | 79.19
0.03 | 24.538 | 50.144 | 88.02
0.04 | 28.443 | 57.04 | 97.13
0.05 | 32.605 | 64.5 | 106.65
0.06 | 37.194 | 72.45 | 116.43
0.07 | 41.837 | 80.77 | 126.65
0.08 | 46.861 | 89.42 | 136.97
0.09 | 51.737 | 98.51 | 147.73
0.1 | 56.934 | 107.59 | 158.71
0.11 | 62.01 | 117.37 | 169.9
0.12 | 67.22 | 127.33 | 181.36
0.13 | 72.42 | 137.45 | 192.76
0.14 | 77.36 | 147.85 | 204.47
0.15 | 82.5 | 158.31 | 216.33
0.16 | 87.21 | 169.14 | 228.25
0.17 | 92.04 | 179.99 | 240.29
0.18 | 96.51 | 191.06 | 252.27
0.19 | 100.73 | 202.08 | 264.37
0.2 | 104.9 | 213.3 | 276.58
0.21 | 108.76 | 224.82 | 288.97
0.22 | 112.7 | 236.2 | 301
0.23 | 116.16 | 247.61 | 313.38
0.24 | 119.52 | 258.83 | 325.56
0.25 | 122.6 | 270.57 | 337.85
0.26 | 125.51 | 282.05 | 350.06
0.27 | 128.41 | 293.35 | 361.93
0.28 | 131 | 304.85 | 374.15
0.29 | 133.59 | 316.09 | 386.08
0.3 | 135.75 | 327.54 | 398.05
0.31 | 137.88 | 338.71 | 409.97
0.32 | 139.99 | 349.9 | 421.5
0.33 | 141.84 | 360.87 | 433.2
0.34 | 143.68 | 371.85 | 444.59
0.35 | 145.31 | 382.59 | 455.93
0.36 | 146.73 | 393.18 | 467.02
0.37 | 148.25 | 403.87 | 478.2
0.38 | 149.65 | 413.96 | 489.1
0.39 | 150.92 | 424.15 | 499.76
0.4 | 152.04 | 433.99 | 510.27
0.41 | 153.26 | 443.67 | 520.46
0.42 | 154.28 | 453.3 | 530.74
0.43 | 155.43 | 462.4 | 540.67
0.44 | 156.23 | 471.4 | 550.35
0.45 | 157.09 | 480.08 | 559.85
0.46 | 158.05 | 488.66 | 569.13
0.47 | 158.76 | 496.76 | 577.8
0.48 | 159.54 | 504.63 | 586.6
0.49 | 160.2 | 512.17 | 595.1
0.5 | 160.64 | 519.52 | 603.6

## Tranconductance (mS-mm)
VGS (V) | VDS = 0.100 V | VDS = 0.500 V | VDS = 0.900 V
-0.75 | -0.001228 | -0.00367 | -0.01039
-0.74 | -0.0012415 | -0.00366 | -0.00984
-0.73 | -0.0013 | -0.003825 | -0.00872
-0.72 | -0.0012095 | -0.00358 | -0.010595
-0.71 | -0.001009 | -0.003155 | -0.01065
-0.7 | -0.0010635 | -0.003375 | -0.009995
-0.69 | -0.0010555 | -0.003465 | -0.00953
-0.68 | -0.0009355 | -0.003375 | -0.008555
-0.67 | -0.0009305 | -0.00344 | -0.008805
-0.66 | -0.00091 | -0.003155 | -0.00859
-0.65 | -0.0008675 | -0.002775 | -0.00863
-0.64 | -0.000889 | -0.002815 | -0.008595
-0.63 | -0.000793 | -0.00284 | -0.00771
-0.62 | -0.0007255 | -0.002715 | -0.00757
-0.61 | -0.0007225 | -0.00232 | -0.008455
-0.6 | -0.0006475 | -0.002405 | -0.008165
-0.59 | -0.000643 | -0.002405 | -0.007135
-0.58 | -0.000634 | -0.0022 | -0.005635
-0.57 | -0.0006035 | -0.00203 | -0.00558
-0.56 | -0.0005485 | -0.001845 | -0.006645
-0.55 | -0.0005025 | -0.002035 | -0.00683
-0.54 | -0.000434 | -0.001895 | -0.00497
-0.53 | -0.000418 | -0.001605 | -0.00456
-0.52 | -0.0004215 | -0.001405 | -0.005675
-0.51 | -0.000392 | -0.0013915 | -0.004965
-0.5 | -0.000302 | -0.001115 | -0.003615
-0.49 | -0.0001555 | -0.000929 | -0.002845
-0.48 | -9.5e-05 | -0.000551 | -0.00165
-0.47 | 6e-05 | 9.35e-05 | -9e-05
-0.46 | 0.0002745 | 0.0005975 | 0.00153
-0.45 | 0.0005255 | 0.0014535 | 0.004125
-0.44 | 0.000901 | 0.00248 | 0.008065
-0.43 | 0.001444 | 0.0042785 | 0.013525
-0.42 | 0.0020845 | 0.0063535 | 0.01989
-0.41 | 0.0030215 | 0.00896 | 0.029145
-0.4 | 0.0042635 | 0.013185 | 0.043385
-0.39 | 0.0060415 | 0.01902 | 0.061965
-0.38 | 0.0085115 | 0.025865 | 0.087795
-0.37 | 0.011631 | 0.036555 | 0.127065
-0.36 | 0.017039 | 0.05006 | 0.178105
-0.35 | 0.02409 | 0.07095 | 0.24285
-0.34 | 0.03128 | 0.096685 | 0.3408
-0.33 | 0.04385 | 0.138535 | 0.476
-0.32 | 0.059825 | 0.18806 | 0.65875
-0.31 | 0.08261 | 0.25695 | 0.9092
-0.3 | 0.113985 | 0.3465 | 1.25885
-0.29 | 0.1584 | 0.4752 | 1.72885
-0.28 | 0.21691 | 0.65345 | 2.35395
-0.27 | 0.2912 | 0.88825 | 3.1985
-0.26 | 0.39595 | 1.20065 | 4.381
-0.25 | 0.5322 | 1.63405 | 5.9165
-0.24 | 0.73635 | 2.20345 | 7.965
-0.23 | 0.9809 | 2.9385 | 10.7565
-0.22 | 1.34275 | 3.9495 | 14.3735
-0.21 | 1.7951 | 5.3865 | 19.326
-0.2 | 2.441 | 7.0655 | 25.725
-0.19 | 3.262 | 9.5095 | 34.305
-0.18 | 4.324 | 12.5785 | 44.73
-0.17 | 5.803 | 16.5475 | 57.02
-0.16 | 7.5745 | 21.6305 | 74.3
-0.15 | 10.251 | 28.76 | 95.12
-0.14 | 13.3805 | 37.63 | 120.89
-0.13 | 17.628 | 48.25 | 148.38
-0.12 | 23.09 | 61.955 | 179.65
-0.11 | 30.235 | 78.665 | 220.45
-0.1 | 38.93 | 101 | 262.85
-0.09 | 49.9 | 125.435 | 307.7
-0.08 | 63.095 | 152.58 | 353.75
-0.07 | 78.7 | 186.1 | 404.4
-0.06 | 99.825 | 226.3 | 459.4
-0.05 | 119.635 | 270.05 | 510.15
-0.04 | 145.205 | 315.15 | 559.4
-0.03 | 174.6 | 361.5 | 609.55
-0.02 | 208.15 | 414.9 | 666.5
-0.01 | 240 | 472.5 | 724.05
0 | 276.3 | 523.65 | 770.55
0.01 | 307 | 570.1 | 805.5
0.02 | 341.65 | 624 | 851.5
0.03 | 381.2 | 672.7 | 897
0.04 | 403.35 | 717.8 | 931.5
0.05 | 437.55 | 770.5 | 965
0.06 | 461.6 | 813.5 | 1000
0.07 | 483.35 | 848.5 | 1027
0.08 | 495 | 887 | 1054
0.09 | 503.65 | 908.5 | 1087
0.1 | 513.65 | 943 | 1108.5
0.11 | 514.3 | 987 | 1132.5
0.12 | 520.5 | 1004 | 1143
0.13 | 507 | 1026 | 1155.5
0.14 | 504 | 1043 | 1178.5
0.15 | 492.5 | 1064.5 | 1189
0.16 | 477 | 1084 | 1198
0.17 | 465 | 1096 | 1201
0.18 | 434.5 | 1104.5 | 1204
0.19 | 419.5 | 1112 | 1215.5
0.2 | 401.5 | 1137 | 1230
0.21 | 390 | 1145 | 1221
0.22 | 370 | 1139.5 | 1220.5
0.23 | 341 | 1131.5 | 1228
0.24 | 322 | 1148 | 1223.5
0.25 | 299.5 | 1161 | 1225
0.26 | 290.5 | 1139 | 1204
0.27 | 274.5 | 1140 | 1204.5
0.28 | 259 | 1137 | 1207.5
0.29 | 237.5 | 1134.5 | 1195
0.3 | 214.5 | 1131 | 1194.5
0.31 | 212 | 1118 | 1172.5
0.32 | 198 | 1108 | 1161.5
0.33 | 184.5 | 1097.5 | 1154.5
0.34 | 173.5 | 1086 | 1136.5
0.35 | 152.5 | 1066.5 | 1121.5
0.36 | 147 | 1064 | 1113.5
0.37 | 146 | 1039 | 1104
0.38 | 133.5 | 1014 | 1078
0.39 | 119.5 | 1001.5 | 1058.5
0.4 | 117 | 976 | 1035
0.41 | 112 | 965.5 | 1023.5
0.42 | 108.5 | 936.5 | 1010.5
0.43 | 97.5 | 905 | 980.5
0.44 | 83 | 884 | 959
0.45 | 91 | 863 | 939
0.46 | 83.5 | 834 | 897.5
0.47 | 74.5 | 798.5 | 873.5
0.48 | 72 | 770.5 | 865
0.49 | 55 | 744.5 | 850
0.5 | 44 | 735 | 850