## IDS-VDS Characteristic (mA-mm)
VGS (V) | VDS = 0.100 V | VDS = 0.500 V | VDS = 0.900 V
-0.75 | 0.0003266 | 0.0012693 | 0.0040506
-0.74 | 0.00031146 | 0.0012176 | 0.0039349
-0.73 | 0.00030115 | 0.0011813 | 0.0038323
-0.72 | 0.00028949 | 0.0011503 | 0.003722
-0.71 | 0.00027652 | 0.0011029 | 0.0035986
-0.7 | 0.00026536 | 0.0010683 | 0.0034884
-0.69 | 0.00025239 | 0.0010306 | 0.0034043
-0.68 | 0.00024086 | 0.0010002 | 0.0032921
-0.67 | 0.0002322 | 0.0009538 | 0.0031924
-0.66 | 0.00022147 | 0.0009251 | 0.0031088
-0.65 | 0.00021056 | 0.0008858 | 0.0030126
-0.64 | 0.00020086 | 0.0008613 | 0.0029084
-0.63 | 0.00019331 | 0.0008285 | 0.002816
-0.62 | 0.00018463 | 0.0007977 | 0.0027336
-0.61 | 0.00017627 | 0.0007732 | 0.0026326
-0.6 | 0.00016863 | 0.000745 | 0.0025585
-0.59 | 0.0001605 | 0.000718 | 0.0024839
-0.58 | 0.0001534 | 0.0006874 | 0.0023878
-0.57 | 0.00014637 | 0.000666 | 0.0023243
-0.56 | 0.00014096 | 0.000649 | 0.0022581
-0.55 | 0.00013449 | 0.0006266 | 0.0021883
-0.54 | 0.00012855 | 0.0006016 | 0.002117
-0.53 | 0.00012346 | 0.0005836 | 0.0020574
-0.52 | 0.00011849 | 0.0005612 | 0.0020037
-0.51 | 0.00011396 | 0.0005494 | 0.0019585
-0.5 | 0.00010948 | 0.0005326 | 0.0019104
-0.49 | 0.00010721 | 0.0005214 | 0.0018648
-0.48 | 0.00010464 | 0.000508 | 0.001831
-0.47 | 0.00010402 | 0.00050053 | 0.0018094
-0.46 | 0.00010416 | 0.00049988 | 0.001808
-0.45 | 0.00010641 | 0.00050636 | 0.0018287
-0.44 | 0.00011152 | 0.00052082 | 0.0018649
-0.43 | 0.00012186 | 0.00054023 | 0.0019378
-0.42 | 0.00013599 | 0.0005864 | 0.0020789
-0.41 | 0.00015945 | 0.0006533 | 0.002275
-0.4 | 0.00018859 | 0.0007423 | 0.0025798
-0.39 | 0.0002346 | 0.0008807 | 0.0030186
-0.38 | 0.00029703 | 0.0010705 | 0.00364
-0.37 | 0.00038532 | 0.0013423 | 0.0045409
-0.36 | 0.00050964 | 0.0017031 | 0.005831
-0.35 | 0.0007019 | 0.0022443 | 0.007607
-0.34 | 0.0009346 | 0.0029457 | 0.010103
-0.33 | 0.0012655 | 0.0039845 | 0.013629
-0.32 | 0.0017306 | 0.0053143 | 0.018498
-0.31 | 0.0023572 | 0.007364 | 0.025131
-0.3 | 0.0032377 | 0.009911 | 0.034715
-0.29 | 0.0044015 | 0.013602 | 0.047648
-0.28 | 0.006131 | 0.018387 | 0.06516
-0.27 | 0.008385 | 0.025329 | 0.0899
-0.26 | 0.011433 | 0.034414 | 0.1233
-0.25 | 0.015584 | 0.046716 | 0.16809
-0.24 | 0.021353 | 0.06417 | 0.23123
-0.23 | 0.029031 | 0.08671 | 0.31356
-0.22 | 0.039776 | 0.11833 | 0.42524
-0.21 | 0.05336 | 0.15869 | 0.5769
-0.2 | 0.07345 | 0.21518 | 0.7772
-0.19 | 0.09839 | 0.28996 | 1.0474
-0.18 | 0.13483 | 0.38912 | 1.4052
-0.17 | 0.17974 | 0.52276 | 1.8671
-0.16 | 0.24254 | 0.6993 | 2.4832
-0.15 | 0.32563 | 0.9216 | 3.2504
-0.14 | 0.43214 | 1.229 | 4.2518
-0.13 | 0.5794 | 1.6222 | 5.4864
-0.12 | 0.7635 | 2.1288 | 7.062
-0.11 | 1.0182 | 2.7847 | 8.955
-0.1 | 1.332 | 3.6077 | 11.26
-0.09 | 1.762 | 4.683 | 13.968
-0.08 | 2.2859 | 5.95 | 17.136
-0.07 | 2.9589 | 7.582 | 20.783
-0.06 | 3.8025 | 9.512 | 24.944
-0.05 | 4.8455 | 11.909 | 29.685
-0.04 | 6.117 | 14.694 | 34.864
-0.03 | 7.633 | 17.983 | 40.607
-0.02 | 9.525 | 21.709 | 46.911
-0.01 | 11.629 | 25.996 | 53.655
0 | 14.208 | 30.857 | 61.13
0.01 | 17.042 | 36.22 | 68.91
0.02 | 20.203 | 42.096 | 76.96
0.03 | 23.837 | 48.505 | 85.77
0.04 | 27.613 | 55.457 | 94.78
0.05 | 31.911 | 62.61 | 104.22
0.06 | 36.224 | 70.46 | 113.92
0.07 | 41.07 | 78.76 | 124.08
0.08 | 45.897 | 87.29 | 134.47
0.09 | 50.915 | 96.27 | 145.08
0.1 | 56.084 | 105.56 | 156.03
0.11 | 61.03 | 115.13 | 167.01
0.12 | 66.42 | 125.1 | 178.52
0.13 | 71.41 | 135.22 | 190.04
0.14 | 76.67 | 145.4 | 201.69
0.15 | 81.55 | 155.99 | 213.61
0.16 | 86.48 | 166.82 | 225.41
0.17 | 91.22 | 177.79 | 237.52
0.18 | 95.63 | 188.78 | 249.64
0.19 | 100.13 | 199.75 | 261.7
0.2 | 104.15 | 211.17 | 273.91
0.21 | 108.27 | 222.56 | 286.25
0.22 | 111.92 | 233.92 | 298.5
0.23 | 115.51 | 245.39 | 310.78
0.24 | 119.04 | 256.82 | 323.03
0.25 | 122.06 | 268.48 | 335.29
0.26 | 125.21 | 279.91 | 347.59
0.27 | 127.87 | 291.45 | 359.7
0.28 | 130.58 | 302.74 | 371.82
0.29 | 133.17 | 314.13 | 383.89
0.3 | 135.44 | 325.71 | 395.77
0.31 | 137.59 | 336.97 | 407.73
0.32 | 139.6 | 348.23 | 419.51
0.33 | 141.54 | 359.16 | 431.11
0.34 | 143.34 | 370.22 | 442.71
0.35 | 145.03 | 381.05 | 454.03
0.36 | 146.59 | 391.71 | 465.3
0.37 | 148.03 | 402.41 | 476.55
0.38 | 149.64 | 412.67 | 487.43
0.39 | 150.74 | 422.94 | 498.09
0.4 | 152.06 | 432.78 | 508.68
0.41 | 153.16 | 442.62 | 519.11
0.42 | 154.12 | 452.18 | 529.37
0.43 | 155.39 | 461.52 | 539.44
0.44 | 156.21 | 470.61 | 549.07
0.45 | 157.03 | 479.3 | 558.72
0.46 | 157.95 | 488 | 568.13
0.47 | 158.67 | 496.15 | 577
0.48 | 159.55 | 504.16 | 585.8
0.49 | 160.18 | 511.84 | 594.4
0.5 | 160.75 | 519.2 | 603.1

## Tranconductance (mS-mm)
VGS (V) | VDS = 0.100 V | VDS = 0.500 V | VDS = 0.900 V
-0.75 | -0.001514 | -0.00517 | -0.01157
-0.74 | -0.0012725 | -0.0044 | -0.010915
-0.73 | -0.0010985 | -0.003365 | -0.010645
-0.72 | -0.0012315 | -0.00392 | -0.011685
-0.71 | -0.0012065 | -0.0041 | -0.01168
-0.7 | -0.0012065 | -0.003615 | -0.009715
-0.69 | -0.001225 | -0.003405 | -0.009815
-0.68 | -0.0010095 | -0.00384 | -0.010595
-0.67 | -0.0009695 | -0.003755 | -0.009165
-0.66 | -0.001082 | -0.0034 | -0.00899
-0.65 | -0.0010305 | -0.00319 | -0.01002
-0.64 | -0.0008625 | -0.002865 | -0.00983
-0.63 | -0.0008115 | -0.00318 | -0.00874
-0.62 | -0.000852 | -0.002765 | -0.00917
-0.61 | -0.0008 | -0.002635 | -0.008755
-0.6 | -0.0007885 | -0.00276 | -0.007435
-0.59 | -0.0007615 | -0.00288 | -0.008535
-0.58 | -0.0007065 | -0.0026 | -0.00798
-0.57 | -0.000622 | -0.00192 | -0.006485
-0.56 | -0.000594 | -0.00197 | -0.0068
-0.55 | -0.0006205 | -0.00237 | -0.007055
-0.54 | -0.0005515 | -0.00215 | -0.006545
-0.53 | -0.000503 | -0.00202 | -0.005665
-0.52 | -0.000475 | -0.00171 | -0.004945
-0.51 | -0.0004505 | -0.00143 | -0.004665
-0.5 | -0.0003375 | -0.0014 | -0.004685
-0.49 | -0.000242 | -0.00123 | -0.00397
-0.48 | -0.0001595 | -0.0010435 | -0.00277
-0.47 | -2.4e-05 | -0.000406 | -0.00115
-0.46 | 0.0001195 | 0.0002915 | 0.000965
-0.45 | 0.000368 | 0.001047 | 0.002845
-0.44 | 0.0007725 | 0.0016935 | 0.005455
-0.43 | 0.0012235 | 0.003279 | 0.0107
-0.42 | 0.0018795 | 0.0056535 | 0.01686
-0.41 | 0.00263 | 0.007795 | 0.025045
-0.4 | 0.0037575 | 0.01137 | 0.03718
-0.39 | 0.005422 | 0.01641 | 0.05301
-0.38 | 0.007536 | 0.02308 | 0.076115
-0.37 | 0.0106305 | 0.03163 | 0.10955
-0.36 | 0.015829 | 0.0451 | 0.153305
-0.35 | 0.021248 | 0.06213 | 0.2136
-0.34 | 0.02818 | 0.08701 | 0.3011
-0.33 | 0.0398 | 0.11843 | 0.41975
-0.32 | 0.054585 | 0.168975 | 0.5751
-0.31 | 0.075355 | 0.229835 | 0.81085
-0.3 | 0.102215 | 0.3119 | 1.12585
-0.29 | 0.144665 | 0.4238 | 1.52225
-0.28 | 0.199175 | 0.58635 | 2.1126
-0.27 | 0.2651 | 0.80135 | 2.907
-0.26 | 0.35995 | 1.06935 | 3.9095
-0.25 | 0.496 | 1.4878 | 5.3965
-0.24 | 0.67235 | 1.9997 | 7.2735
-0.23 | 0.92115 | 2.708 | 9.7005
-0.22 | 1.21645 | 3.599 | 13.167
-0.21 | 1.6837 | 4.8425 | 17.598
-0.2 | 2.2515 | 6.5635 | 23.525
-0.19 | 3.069 | 8.697 | 31.4
-0.18 | 4.0675 | 11.64 | 40.985
-0.17 | 5.3855 | 15.509 | 53.9
-0.16 | 7.2945 | 19.942 | 69.165
-0.15 | 9.48 | 26.485 | 88.43
-0.14 | 12.6885 | 35.03 | 111.8
-0.13 | 16.568 | 44.99 | 140.51
-0.12 | 21.94 | 58.125 | 173.43
-0.11 | 28.425 | 73.945 | 209.9
-0.1 | 37.19 | 94.915 | 250.65
-0.09 | 47.695 | 117.115 | 293.8
-0.08 | 59.845 | 144.95 | 340.75
-0.07 | 75.83 | 178.1 | 390.4
-0.06 | 94.33 | 216.35 | 445.1
-0.05 | 115.725 | 259.1 | 496
-0.04 | 139.375 | 303.7 | 546.1
-0.03 | 170.4 | 350.75 | 602.35
-0.02 | 199.8 | 400.65 | 652.4
-0.01 | 234.15 | 457.4 | 710.95
0 | 270.65 | 511.2 | 762.75
0.01 | 299.75 | 561.95 | 791.5
0.02 | 339.75 | 614.25 | 843
0.03 | 370.5 | 668.05 | 891
0.04 | 403.7 | 705.25 | 922.5
0.05 | 430.55 | 750.15 | 957
0.06 | 457.95 | 807.5 | 993
0.07 | 483.65 | 841.5 | 1027.5
0.08 | 492.25 | 875.5 | 1050
0.09 | 509.35 | 913.5 | 1078
0.1 | 505.75 | 943 | 1096.5
0.11 | 516.8 | 977 | 1124.5
0.12 | 519 | 1004.5 | 1151.5
0.13 | 512.5 | 1015 | 1158.5
0.14 | 507 | 1038.5 | 1178.5
0.15 | 490.5 | 1071 | 1186
0.16 | 483.5 | 1090 | 1195.5
0.17 | 457.5 | 1098 | 1211.5
0.18 | 445.5 | 1098 | 1209
0.19 | 426 | 1119.5 | 1213.5
0.2 | 407 | 1140.5 | 1227.5
0.21 | 388.5 | 1137.5 | 1229.5
0.22 | 362 | 1141.5 | 1226.5
0.23 | 356 | 1145 | 1226.5
0.24 | 327.5 | 1154.5 | 1225.5
0.25 | 308.5 | 1154.5 | 1228
0.26 | 290.5 | 1148.5 | 1220.5
0.27 | 268.5 | 1141.5 | 1211.5
0.28 | 265 | 1134 | 1209.5
0.29 | 243 | 1148.5 | 1197.5
0.3 | 221 | 1142 | 1192
0.31 | 208 | 1126 | 1187
0.32 | 197.5 | 1109.5 | 1169
0.33 | 187 | 1099.5 | 1160
0.34 | 174.5 | 1094.5 | 1146
0.35 | 162.5 | 1074.5 | 1129.5
0.36 | 150 | 1068 | 1126
0.37 | 152.5 | 1048 | 1106.5
0.38 | 135.5 | 1026.5 | 1077
0.39 | 121 | 1005.5 | 1062.5
0.4 | 121 | 984 | 1051
0.41 | 103 | 970 | 1034.5
0.42 | 111.5 | 945 | 1016.5
0.43 | 104.5 | 921.5 | 985
0.44 | 82 | 889 | 964
0.45 | 87 | 869.5 | 953
0.46 | 82 | 842.5 | 914
0.47 | 80 | 808 | 883.5
0.48 | 75.5 | 784.5 | 870
0.49 | 60 | 752 | 865
0.5 | 57 | 736 | 870