## IDS-VDS Characteristic (mA-mm)
VGS (V) | VDS = 0.100 V | VDS = 0.500 V | VDS = 0.900 V
-0.75 | 0.0003562 | 0.0014598 | 0.0047827
-0.74 | 0.00033994 | 0.0014179 | 0.0046492
-0.73 | 0.00032415 | 0.0013652 | 0.0044799
-0.72 | 0.00030995 | 0.0013166 | 0.0043585
-0.71 | 0.000296 | 0.0012644 | 0.0042257
-0.7 | 0.00028439 | 0.0012129 | 0.0040988
-0.69 | 0.00027149 | 0.0011782 | 0.0039758
-0.68 | 0.00025958 | 0.0011296 | 0.0038523
-0.67 | 0.0002461 | 0.0011009 | 0.0037055
-0.66 | 0.00023698 | 0.0010575 | 0.0036214
-0.65 | 0.0002274 | 0.0010077 | 0.0035123
-0.64 | 0.00021749 | 0.0009717 | 0.003396
-0.63 | 0.00020782 | 0.0009375 | 0.0032828
-0.62 | 0.00019799 | 0.000907 | 0.0031634
-0.61 | 0.00018739 | 0.0008744 | 0.0030954
-0.6 | 0.00017858 | 0.0008465 | 0.0029703
-0.59 | 0.00017105 | 0.0008064 | 0.0029011
-0.58 | 0.0001636 | 0.0007835 | 0.0027947
-0.57 | 0.00015661 | 0.0007531 | 0.0027015
-0.56 | 0.00014894 | 0.0007282 | 0.0026392
-0.55 | 0.00014181 | 0.0007012 | 0.0025398
-0.54 | 0.00013591 | 0.000679 | 0.0024687
-0.53 | 0.00013019 | 0.0006554 | 0.0023733
-0.52 | 0.000125 | 0.0006344 | 0.0023091
-0.51 | 0.00012035 | 0.0006129 | 0.0022445
-0.5 | 0.00011661 | 0.0005973 | 0.0021845
-0.49 | 0.00011233 | 0.0005781 | 0.0021393
-0.48 | 0.00010993 | 0.0005644 | 0.0020829
-0.47 | 0.00010842 | 0.0005589 | 0.0020451
-0.46 | 0.00010864 | 0.0005483 | 0.002025
-0.45 | 0.00011085 | 0.0005577 | 0.0020426
-0.44 | 0.00011528 | 0.0005614 | 0.0020604
-0.43 | 0.00012336 | 0.0005815 | 0.0021393
-0.42 | 0.00013672 | 0.0006142 | 0.0022409
-0.41 | 0.00015823 | 0.0006741 | 0.0024268
-0.4 | 0.00018619 | 0.0007584 | 0.0026771
-0.39 | 0.00023054 | 0.0008816 | 0.0030789
-0.38 | 0.00028843 | 0.0010621 | 0.0036416
-0.37 | 0.00037474 | 0.0013045 | 0.0044829
-0.36 | 0.00049192 | 0.0016685 | 0.005628
-0.35 | 0.0006756 | 0.002136 | 0.007337
-0.34 | 0.0009073 | 0.002848 | 0.009672
-0.33 | 0.001232 | 0.0037603 | 0.012884
-0.32 | 0.0016616 | 0.0050953 | 0.017439
-0.31 | 0.0022909 | 0.00699 | 0.023807
-0.3 | 0.0031084 | 0.009438 | 0.032581
-0.29 | 0.0043093 | 0.012937 | 0.044763
-0.28 | 0.005907 | 0.017472 | 0.06177
-0.27 | 0.008142 | 0.024205 | 0.0853
-0.26 | 0.011094 | 0.032702 | 0.11621
-0.25 | 0.015119 | 0.044921 | 0.15955
-0.24 | 0.020762 | 0.06148 | 0.21764
-0.23 | 0.028227 | 0.08288 | 0.29823
-0.22 | 0.038872 | 0.1132 | 0.40515
-0.21 | 0.05221 | 0.15254 | 0.54999
-0.2 | 0.07187 | 0.20606 | 0.739
-0.19 | 0.0966 | 0.27799 | 0.9988
-0.18 | 0.13207 | 0.37353 | 1.3488
-0.17 | 0.17651 | 0.50383 | 1.7922
-0.16 | 0.23785 | 0.6712 | 2.3853
-0.15 | 0.31867 | 0.8947 | 3.1198
-0.14 | 0.42648 | 1.1855 | 4.1121
-0.13 | 0.57 | 1.5738 | 5.3185
-0.12 | 0.7552 | 2.0623 | 6.87
-0.11 | 1.0016 | 2.7113 | 8.698
-0.1 | 1.3219 | 3.5184 | 10.977
-0.09 | 1.7343 | 4.5758 | 13.669
-0.08 | 2.2769 | 5.84 | 16.797
-0.07 | 2.9298 | 7.417 | 20.44
-0.06 | 3.7933 | 9.364 | 24.586
-0.05 | 4.8232 | 11.724 | 29.263
-0.04 | 6.081 | 14.454 | 34.478
-0.03 | 7.63 | 17.722 | 40.197
-0.02 | 9.45 | 21.458 | 46.361
-0.01 | 11.667 | 25.758 | 53.16
0 | 14.135 | 30.581 | 60.56
0.01 | 17.075 | 35.957 | 68.34
0.02 | 20.18 | 41.828 | 76.48
0.03 | 23.869 | 48.261 | 85.21
0.04 | 27.649 | 55.144 | 94.19
0.05 | 31.917 | 62.47 | 103.62
0.06 | 36.406 | 70.35 | 113.48
0.07 | 41.055 | 78.56 | 123.66
0.08 | 46.065 | 87.19 | 134.08
0.09 | 50.976 | 96.19 | 144.63
0.1 | 56.252 | 105.45 | 155.63
0.11 | 61.17 | 114.97 | 166.75
0.12 | 66.58 | 125.02 | 178.19
0.13 | 71.69 | 135.21 | 189.86
0.14 | 76.74 | 145.51 | 201.38
0.15 | 81.86 | 156.11 | 213.3
0.16 | 86.71 | 166.85 | 225.35
0.17 | 91.6 | 177.8 | 237.32
0.18 | 95.92 | 188.93 | 249.31
0.19 | 100.38 | 200 | 261.61
0.2 | 104.62 | 211.44 | 273.91
0.21 | 108.54 | 222.75 | 286.25
0.22 | 112.42 | 234.34 | 298.54
0.23 | 115.91 | 245.78 | 310.76
0.24 | 119.44 | 257.26 | 323.12
0.25 | 122.6 | 268.93 | 335.6
0.26 | 125.51 | 280.46 | 347.86
0.27 | 128.29 | 291.96 | 360.06
0.28 | 131 | 303.45 | 372.02
0.29 | 133.68 | 314.91 | 384.21
0.3 | 135.95 | 326.21 | 396.28
0.31 | 138.26 | 337.72 | 408.26
0.32 | 140.11 | 348.94 | 419.98
0.33 | 142.14 | 360.11 | 431.77
0.34 | 144.19 | 371.22 | 443.31
0.35 | 145.75 | 382.04 | 454.87
0.36 | 147.29 | 392.77 | 466.11
0.37 | 148.69 | 403.41 | 477.25
0.38 | 150.17 | 413.89 | 488.36
0.39 | 151.6 | 424.11 | 499.17
0.4 | 152.76 | 434.05 | 509.76
0.41 | 153.8 | 443.93 | 520.32
0.42 | 154.89 | 453.68 | 530.58
0.43 | 156.07 | 463.04 | 540.7
0.44 | 157.03 | 472.04 | 550.54
0.45 | 157.87 | 480.88 | 560.15
0.46 | 158.58 | 489.61 | 569.57
0.47 | 159.53 | 497.92 | 578.4
0.48 | 160.52 | 506.02 | 587.6
0.49 | 161.07 | 513.65 | 596.2
0.5 | 161.68 | 521.15 | 604.6

## Tranconductance (mS-mm)
VGS (V) | VDS = 0.100 V | VDS = 0.500 V | VDS = 0.900 V
-0.75 | -0.001626 | -0.00419 | -0.01335
-0.74 | -0.0016025 | -0.00473 | -0.01514
-0.73 | -0.0014995 | -0.005065 | -0.014535
-0.72 | -0.0014075 | -0.00504 | -0.01271
-0.71 | -0.001278 | -0.005185 | -0.012985
-0.7 | -0.0012255 | -0.00431 | -0.012495
-0.69 | -0.0012405 | -0.004165 | -0.012325
-0.68 | -0.0012695 | -0.003865 | -0.013515
-0.67 | -0.00113 | -0.003605 | -0.011545
-0.66 | -0.000935 | -0.00466 | -0.00966
-0.65 | -0.0009745 | -0.00429 | -0.01127
-0.64 | -0.000979 | -0.00351 | -0.011475
-0.63 | -0.000975 | -0.003235 | -0.01163
-0.62 | -0.0010215 | -0.003155 | -0.00937
-0.61 | -0.0009705 | -0.003025 | -0.009655
-0.6 | -0.000817 | -0.0034 | -0.009715
-0.59 | -0.000749 | -0.00315 | -0.00878
-0.58 | -0.000722 | -0.002665 | -0.00998
-0.57 | -0.000733 | -0.002765 | -0.007775
-0.56 | -0.00074 | -0.002595 | -0.008085
-0.55 | -0.0006515 | -0.00246 | -0.008525
-0.54 | -0.000581 | -0.00229 | -0.008325
-0.53 | -0.0005455 | -0.00223 | -0.00798
-0.52 | -0.000492 | -0.002125 | -0.00644
-0.51 | -0.0004195 | -0.001855 | -0.00623
-0.5 | -0.000401 | -0.00174 | -0.00526
-0.49 | -0.000334 | -0.001645 | -0.00508
-0.48 | -0.0001955 | -0.00096 | -0.00471
-0.47 | -6.45e-05 | -0.000805 | -0.002895
-0.46 | 0.0001215 | -6e-05 | -0.000125
-0.45 | 0.000332 | 0.000655 | 0.00177
-0.44 | 0.0006255 | 0.00119 | 0.004835
-0.43 | 0.001072 | 0.00264 | 0.009025
-0.42 | 0.0017435 | 0.00463 | 0.014375
-0.41 | 0.0024735 | 0.00721 | 0.02181
-0.4 | 0.0036155 | 0.010375 | 0.032605
-0.39 | 0.005112 | 0.015185 | 0.048225
-0.38 | 0.00721 | 0.021145 | 0.0702
-0.37 | 0.0101745 | 0.03032 | 0.09932
-0.36 | 0.015043 | 0.041575 | 0.142705
-0.35 | 0.020769 | 0.058975 | 0.2022
-0.34 | 0.02782 | 0.081215 | 0.27735
-0.33 | 0.037715 | 0.112365 | 0.38835
-0.32 | 0.052945 | 0.161485 | 0.54615
-0.31 | 0.07234 | 0.217135 | 0.7571
-0.3 | 0.10092 | 0.29735 | 1.0478
-0.29 | 0.13993 | 0.4017 | 1.45945
-0.28 | 0.191635 | 0.5634 | 2.02685
-0.27 | 0.25935 | 0.7615 | 2.722
-0.26 | 0.34885 | 1.0358 | 3.7125
-0.25 | 0.4834 | 1.4389 | 5.0715
-0.24 | 0.6554 | 1.89795 | 6.934
-0.23 | 0.9055 | 2.586 | 9.3755
-0.22 | 1.19915 | 3.483 | 12.588
-0.21 | 1.6499 | 4.643 | 16.6925
-0.2 | 2.2195 | 6.2725 | 22.4405
-0.19 | 3.01 | 8.3735 | 30.49
-0.18 | 3.9955 | 11.292 | 39.67
-0.17 | 5.289 | 14.8835 | 51.825
-0.16 | 7.108 | 19.5435 | 66.38
-0.15 | 9.4315 | 25.715 | 86.34
-0.14 | 12.5665 | 33.955 | 109.935
-0.13 | 16.436 | 43.84 | 137.895
-0.12 | 21.58 | 56.875 | 168.975
-0.11 | 28.335 | 72.805 | 205.35
-0.1 | 36.635 | 93.225 | 248.55
-0.09 | 47.75 | 116.08 | 291
-0.08 | 59.775 | 142.06 | 338.55
-0.07 | 75.82 | 176.2 | 389.45
-0.06 | 94.67 | 215.35 | 441.15
-0.05 | 114.385 | 254.5 | 494.6
-0.04 | 140.34 | 299.9 | 546.7
-0.03 | 168.45 | 350.2 | 594.15
-0.02 | 201.85 | 401.8 | 648.15
-0.01 | 234.25 | 456.15 | 709.95
0 | 270.4 | 509.95 | 759
0.01 | 302.25 | 562.35 | 796
0.02 | 339.7 | 615.2 | 843.5
0.03 | 373.45 | 665.8 | 885.5
0.04 | 402.4 | 710.45 | 920.5
0.05 | 437.85 | 760.3 | 964.5
0.06 | 456.9 | 804.5 | 1002
0.07 | 482.95 | 842 | 1030
0.08 | 496.05 | 881.5 | 1048.5
0.09 | 509.35 | 913 | 1077.5
0.1 | 509.7 | 939 | 1106
0.11 | 516.4 | 978.5 | 1128
0.12 | 526 | 1012 | 1155.5
0.13 | 508 | 1024.5 | 1159.5
0.14 | 508.5 | 1045 | 1172
0.15 | 498.5 | 1067 | 1198.5
0.16 | 487 | 1084.5 | 1201
0.17 | 460.5 | 1104 | 1198
0.18 | 439 | 1110 | 1214.5
0.19 | 435 | 1125.5 | 1230
0.2 | 408 | 1137.5 | 1232
0.21 | 390 | 1145 | 1231.5
0.22 | 368.5 | 1151.5 | 1225.5
0.23 | 351 | 1146 | 1229
0.24 | 334.5 | 1157.5 | 1242
0.25 | 303.5 | 1160 | 1237
0.26 | 284.5 | 1151.5 | 1223
0.27 | 274.5 | 1149.5 | 1208
0.28 | 269.5 | 1147.5 | 1207.5
0.29 | 247.5 | 1138 | 1213
0.3 | 229 | 1140.5 | 1202.5
0.31 | 208 | 1136.5 | 1185
0.32 | 194 | 1119.5 | 1175.5
0.33 | 204 | 1114 | 1166.5
0.34 | 180.5 | 1096.5 | 1155
0.35 | 155 | 1077.5 | 1140
0.36 | 147 | 1068.5 | 1119
0.37 | 144 | 1056 | 1112.5
0.38 | 145.5 | 1035 | 1096
0.39 | 129.5 | 1008 | 1070
0.4 | 110 | 991 | 1057.5
0.41 | 106.5 | 981.5 | 1041
0.42 | 113.5 | 955.5 | 1019
0.43 | 107 | 918 | 998
0.44 | 90 | 892 | 972.5
0.45 | 77.5 | 878.5 | 951.5
0.46 | 83 | 852 | 912.5
0.47 | 97 | 820.5 | 901.5
0.48 | 77 | 786.5 | 890
0.49 | 58 | 756.5 | 850
0.5 | 61 | 750 | 840