## IDS-VDS Characteristic (mA-mm)
VGS (V) | VDS = 0.100 V | VDS = 0.500 V | VDS = 0.900 V
-0.75 | 0.00036793 | 0.0015214 | 0.005046
-0.74 | 0.0003498 | 0.0014693 | 0.0049005
-0.73 | 0.0003314 | 0.0014169 | 0.0047245
-0.72 | 0.00031743 | 0.0013658 | 0.0046078
-0.71 | 0.00030241 | 0.0013073 | 0.0044477
-0.7 | 0.00029091 | 0.0012657 | 0.0043226
-0.69 | 0.00027775 | 0.0012269 | 0.0041975
-0.68 | 0.00026333 | 0.0011869 | 0.0040653
-0.67 | 0.00025326 | 0.0011391 | 0.0039255
-0.66 | 0.00024055 | 0.0010914 | 0.0038034
-0.65 | 0.00023032 | 0.0010527 | 0.0036887
-0.64 | 0.00022096 | 0.0010164 | 0.0035917
-0.63 | 0.00020976 | 0.0009706 | 0.003448
-0.62 | 0.00020189 | 0.0009391 | 0.0033398
-0.61 | 0.00019234 | 0.0009083 | 0.0032353
-0.6 | 0.00018407 | 0.0008703 | 0.0031198
-0.59 | 0.00017517 | 0.0008416 | 0.0030368
-0.58 | 0.00016753 | 0.000811 | 0.0029343
-0.57 | 0.00015799 | 0.0007767 | 0.0028363
-0.56 | 0.00015152 | 0.0007523 | 0.0027521
-0.55 | 0.000144 | 0.0007272 | 0.0026644
-0.54 | 0.00013775 | 0.0007003 | 0.0025772
-0.53 | 0.00013154 | 0.0006699 | 0.0025107
-0.52 | 0.00012573 | 0.0006476 | 0.0024197
-0.51 | 0.00012127 | 0.0006258 | 0.0023486
-0.5 | 0.00011577 | 0.0006086 | 0.0022901
-0.49 | 0.00011252 | 0.000589 | 0.002236
-0.48 | 0.00010964 | 0.0005759 | 0.0021767
-0.47 | 0.00010837 | 0.0005635 | 0.0021319
-0.46 | 0.00010826 | 0.000558 | 0.0021195
-0.45 | 0.00010993 | 0.0005579 | 0.0021272
-0.44 | 0.00011513 | 0.0005706 | 0.0021408
-0.43 | 0.00012283 | 0.0005898 | 0.0022058
-0.42 | 0.00013589 | 0.0006221 | 0.0023108
-0.41 | 0.00015411 | 0.0006727 | 0.0024845
-0.4 | 0.0001846 | 0.0007612 | 0.0027582
-0.39 | 0.00022485 | 0.0008856 | 0.0031543
-0.38 | 0.00028629 | 0.0010537 | 0.0037133
-0.37 | 0.00036642 | 0.0013103 | 0.0045463
-0.36 | 0.000486 | 0.0016423 | 0.005696
-0.35 | 0.0006617 | 0.0021442 | 0.007452
-0.34 | 0.0008982 | 0.0027961 | 0.009794
-0.33 | 0.0011997 | 0.003767 | 0.012996
-0.32 | 0.0016491 | 0.0050338 | 0.017624
-0.31 | 0.0022267 | 0.006873 | 0.023994
-0.3 | 0.0030797 | 0.009421 | 0.032988
-0.29 | 0.0042059 | 0.012757 | 0.045127
-0.28 | 0.005869 | 0.017571 | 0.06222
-0.27 | 0.007981 | 0.023787 | 0.08584
-0.26 | 0.011028 | 0.032654 | 0.11732
-0.25 | 0.014914 | 0.044338 | 0.16131
-0.24 | 0.020541 | 0.06083 | 0.22007
-0.23 | 0.02785 | 0.08307 | 0.30047
-0.22 | 0.038146 | 0.11282 | 0.41016
-0.21 | 0.051792 | 0.15164 | 0.55377
-0.2 | 0.07101 | 0.20701 | 0.7508
-0.19 | 0.09567 | 0.27647 | 1.0118
-0.18 | 0.13047 | 0.3765 | 1.3653
-0.17 | 0.17436 | 0.50537 | 1.8171
-0.16 | 0.23688 | 0.675 | 2.4141
-0.15 | 0.31584 | 0.8981 | 3.1657
-0.14 | 0.42531 | 1.1951 | 4.1546
-0.13 | 0.56571 | 1.5837 | 5.3959
-0.12 | 0.7531 | 2.0729 | 6.949
-0.11 | 0.9925 | 2.7247 | 8.789
-0.1 | 1.3158 | 3.5349 | 11.098
-0.09 | 1.7375 | 4.5992 | 13.793
-0.08 | 2.2519 | 5.882 | 16.938
-0.07 | 2.9472 | 7.473 | 20.607
-0.06 | 3.7655 | 9.428 | 24.749
-0.05 | 4.8475 | 11.801 | 29.491
-0.04 | 6.068 | 14.558 | 34.752
-0.03 | 7.626 | 17.807 | 40.427
-0.02 | 9.492 | 21.598 | 46.688
-0.01 | 11.634 | 25.894 | 53.525
0 | 14.228 | 30.753 | 60.97
0.01 | 17.022 | 36.146 | 68.73
0.02 | 20.333 | 42.028 | 76.92
0.03 | 23.842 | 48.502 | 85.62
0.04 | 27.799 | 55.422 | 94.61
0.05 | 31.963 | 62.75 | 104.15
0.06 | 36.413 | 70.63 | 114.01
0.07 | 41.225 | 78.76 | 124.06
0.08 | 45.976 | 87.49 | 134.6
0.09 | 51.218 | 96.45 | 145.18
0.1 | 56.195 | 105.81 | 156.21
0.11 | 61.43 | 115.49 | 167.39
0.12 | 66.58 | 125.33 | 178.86
0.13 | 71.85 | 135.53 | 190.24
0.14 | 77.02 | 145.93 | 202.06
0.15 | 81.88 | 156.43 | 213.85
0.16 | 86.94 | 167.25 | 225.93
0.17 | 91.5 | 178.23 | 237.95
0.18 | 96.15 | 189.25 | 249.96
0.19 | 100.54 | 200.45 | 262.19
0.2 | 104.76 | 211.8 | 274.52
0.21 | 108.8 | 223.11 | 286.98
0.22 | 112.46 | 234.66 | 299.32
0.23 | 116.15 | 246.22 | 311.44
0.24 | 119.47 | 257.67 | 323.86
0.25 | 122.74 | 269.39 | 336.22
0.26 | 125.77 | 280.81 | 348.47
0.27 | 128.63 | 292.41 | 360.65
0.28 | 131.37 | 303.87 | 372.75
0.29 | 133.72 | 315.39 | 384.86
0.3 | 136.23 | 326.86 | 396.97
0.31 | 138.28 | 338.13 | 408.98
0.32 | 140.47 | 349.38 | 420.56
0.33 | 142.53 | 360.58 | 432.4
0.34 | 144.19 | 371.63 | 444.04
0.35 | 145.87 | 382.4 | 455.43
0.36 | 147.55 | 393.25 | 466.92
0.37 | 149.05 | 403.95 | 477.97
0.38 | 150.49 | 414.28 | 489.06
0.39 | 151.76 | 424.69 | 499.88
0.4 | 152.98 | 434.59 | 510.46
0.41 | 154.16 | 444.48 | 520.95
0.42 | 155.37 | 454.14 | 531.28
0.43 | 156.28 | 463.58 | 541.37
0.44 | 157.29 | 472.67 | 551.23
0.45 | 158.12 | 481.53 | 560.81
0.46 | 159.11 | 490.25 | 570.1
0.47 | 160.03 | 498.51 | 579.2
0.48 | 160.65 | 506.64 | 588.2
0.49 | 161.37 | 514.34 | 597.2
0.5 | 162.15 | 521.83 | 605.5

## Tranconductance (mS-mm)
VGS (V) | VDS = 0.100 V | VDS = 0.500 V | VDS = 0.900 V
-0.75 | -0.001813 | -0.00521 | -0.01455
-0.74 | -0.0018265 | -0.005225 | -0.016075
-0.73 | -0.0016185 | -0.005175 | -0.014635
-0.72 | -0.0014495 | -0.00548 | -0.01384
-0.71 | -0.001326 | -0.005005 | -0.01426
-0.7 | -0.001233 | -0.00402 | -0.01251
-0.69 | -0.001379 | -0.00394 | -0.012865
-0.68 | -0.0012245 | -0.00439 | -0.0136
-0.67 | -0.001139 | -0.004775 | -0.013095
-0.66 | -0.001147 | -0.00432 | -0.01184
-0.65 | -0.0009795 | -0.00375 | -0.010585
-0.64 | -0.001028 | -0.004105 | -0.012035
-0.63 | -0.0009535 | -0.003865 | -0.012595
-0.62 | -0.000871 | -0.003115 | -0.010635
-0.61 | -0.000891 | -0.00344 | -0.011
-0.6 | -0.0008585 | -0.003335 | -0.009925
-0.59 | -0.000827 | -0.002965 | -0.009275
-0.58 | -0.000859 | -0.003245 | -0.010025
-0.57 | -0.0008005 | -0.002935 | -0.00911
-0.56 | -0.0006995 | -0.002475 | -0.008595
-0.55 | -0.0006885 | -0.0026 | -0.008745
-0.54 | -0.000623 | -0.002865 | -0.007685
-0.53 | -0.000601 | -0.002635 | -0.007875
-0.52 | -0.0005135 | -0.002205 | -0.008105
-0.51 | -0.000498 | -0.00195 | -0.00648
-0.5 | -0.0004375 | -0.00184 | -0.00563
-0.49 | -0.0003065 | -0.001635 | -0.00567
-0.48 | -0.0002075 | -0.001275 | -0.005205
-0.47 | -6.9e-05 | -0.000895 | -0.00286
-0.46 | 7.8e-05 | -0.00028 | -0.000235
-0.45 | 0.0003435 | 0.00063 | 0.001065
-0.44 | 0.000645 | 0.001595 | 0.00393
-0.43 | 0.001038 | 0.002575 | 0.0085
-0.42 | 0.001564 | 0.004145 | 0.013935
-0.41 | 0.0024355 | 0.006955 | 0.02237
-0.4 | 0.003537 | 0.010645 | 0.03349
-0.39 | 0.0050845 | 0.014625 | 0.047755
-0.38 | 0.0070785 | 0.021235 | 0.0696
-0.37 | 0.0099855 | 0.02943 | 0.099135
-0.36 | 0.014764 | 0.041695 | 0.145285
-0.35 | 0.02061 | 0.05769 | 0.2049
-0.34 | 0.0269 | 0.08114 | 0.2772
-0.33 | 0.037545 | 0.111885 | 0.3915
-0.32 | 0.05135 | 0.1553 | 0.5499
-0.31 | 0.07153 | 0.21936 | 0.7682
-0.3 | 0.09896 | 0.2942 | 1.05665
-0.29 | 0.139465 | 0.4075 | 1.4616
-0.28 | 0.188755 | 0.5515 | 2.03565
-0.27 | 0.25795 | 0.75415 | 2.755
-0.26 | 0.34665 | 1.02755 | 3.7735
-0.25 | 0.47565 | 1.4088 | 5.1375
-0.24 | 0.6468 | 1.9366 | 6.958
-0.23 | 0.88025 | 2.5995 | 9.5045
-0.22 | 1.1971 | 3.4285 | 12.665
-0.21 | 1.6432 | 4.7095 | 17.032
-0.2 | 2.1939 | 6.2415 | 22.9015
-0.19 | 2.973 | 8.4745 | 30.725
-0.18 | 3.9345 | 11.445 | 40.265
-0.17 | 5.3205 | 14.925 | 52.44
-0.16 | 7.074 | 19.6365 | 67.43
-0.15 | 9.4215 | 26.005 | 87.025
-0.14 | 12.4935 | 34.28 | 111.51
-0.13 | 16.3895 | 43.89 | 139.72
-0.12 | 21.3395 | 57.05 | 169.655
-0.11 | 28.135 | 73.1 | 207.45
-0.1 | 37.25 | 93.725 | 250.2
-0.09 | 46.805 | 117.355 | 292
-0.08 | 60.485 | 143.69 | 340.7
-0.07 | 75.68 | 177.3 | 390.55
-0.06 | 95.015 | 216.4 | 444.2
-0.05 | 115.125 | 256.5 | 500.15
-0.04 | 138.925 | 300.3 | 546.8
-0.03 | 171.2 | 352 | 596.8
-0.02 | 200.4 | 404.35 | 654.9
-0.01 | 236.8 | 457.75 | 714.1
0 | 269.4 | 512.6 | 760.25
0.01 | 305.25 | 563.75 | 797.5
0.02 | 341 | 617.8 | 844.5
0.03 | 373.3 | 669.7 | 884.5
0.04 | 406.05 | 712.4 | 926.5
0.05 | 430.7 | 760.4 | 970
0.06 | 463.1 | 800.5 | 995.5
0.07 | 478.15 | 843 | 1029.5
0.08 | 499.65 | 884.5 | 1056
0.09 | 510.95 | 916 | 1080.5
0.1 | 510.6 | 952 | 1110.5
0.11 | 519.25 | 976 | 1132.5
0.12 | 521 | 1002 | 1142.5
0.13 | 522 | 1030 | 1160
0.14 | 501.5 | 1045 | 1180.5
0.15 | 496 | 1066 | 1193.5
0.16 | 481 | 1090 | 1205
0.17 | 460.5 | 1100 | 1201.5
0.18 | 452 | 1111 | 1212
0.19 | 430.5 | 1127.5 | 1228
0.2 | 413 | 1133 | 1239.5
0.21 | 385 | 1143 | 1240
0.22 | 367.5 | 1155.5 | 1223
0.23 | 350.5 | 1150.5 | 1227
0.24 | 329.5 | 1158.5 | 1239
0.25 | 315 | 1157 | 1230.5
0.26 | 294.5 | 1151 | 1221.5
0.27 | 280 | 1153 | 1214
0.28 | 254.5 | 1149 | 1210.5
0.29 | 243 | 1149.5 | 1211
0.3 | 228 | 1137 | 1206
0.31 | 212 | 1126 | 1179.5
0.32 | 212.5 | 1122.5 | 1171
0.33 | 186 | 1112.5 | 1174
0.34 | 167 | 1091 | 1151.5
0.35 | 168 | 1081 | 1144
0.36 | 159 | 1077.5 | 1127
0.37 | 147 | 1051.5 | 1107
0.38 | 135.5 | 1037 | 1095.5
0.39 | 124.5 | 1015.5 | 1070
0.4 | 120 | 989.5 | 1053.5
0.41 | 119.5 | 977.5 | 1041
0.42 | 106 | 955 | 1021
0.43 | 96 | 926.5 | 997.5
0.44 | 92 | 897.5 | 972
0.45 | 91 | 879 | 943.5
0.46 | 95.5 | 849 | 919.5
0.47 | 77 | 819.5 | 905
0.48 | 67 | 791.5 | 900
0.49 | 75 | 759.5 | 865
0.5 | 78 | 749 | 830