## IDS-VDS Characteristic (mA-mm)
VGS (V) | VDS = 0.100 V | VDS = 0.500 V | VDS = 0.900 V
-0.75 | 0.00033411 | 0.0013803 | 0.0045934
-0.74 | 0.00031985 | 0.0013269 | 0.0044708
-0.73 | 0.00030541 | 0.0012813 | 0.0043323
-0.72 | 0.00028965 | 0.0012442 | 0.0041945
-0.71 | 0.0002793 | 0.0011927 | 0.0040462
-0.7 | 0.00026717 | 0.0011484 | 0.0039485
-0.69 | 0.00025477 | 0.0011058 | 0.003824
-0.68 | 0.00024359 | 0.0010712 | 0.0036964
-0.67 | 0.00023217 | 0.0010315 | 0.0035826
-0.66 | 0.00022328 | 0.0009987 | 0.0034585
-0.65 | 0.00021246 | 0.0009622 | 0.0033459
-0.64 | 0.00020307 | 0.0009276 | 0.0032541
-0.63 | 0.00019419 | 0.000895 | 0.0031612
-0.62 | 0.00018564 | 0.0008667 | 0.0030491
-0.61 | 0.00017822 | 0.0008362 | 0.0029548
-0.6 | 0.00017044 | 0.0008086 | 0.0028468
-0.59 | 0.00016375 | 0.0007684 | 0.0027661
-0.58 | 0.00015554 | 0.0007442 | 0.0026792
-0.57 | 0.0001478 | 0.0007128 | 0.0025922
-0.56 | 0.00014021 | 0.0006901 | 0.0025117
-0.55 | 0.00013445 | 0.0006649 | 0.0024402
-0.54 | 0.00012884 | 0.0006479 | 0.0023533
-0.53 | 0.00012497 | 0.0006211 | 0.0022861
-0.52 | 0.00011866 | 0.0006072 | 0.0022041
-0.51 | 0.00011476 | 0.0005836 | 0.0021486
-0.5 | 0.00011096 | 0.0005682 | 0.002096
-0.49 | 0.00010792 | 0.0005538 | 0.0020491
-0.48 | 0.00010689 | 0.0005411 | 0.002018
-0.47 | 0.00010495 | 0.0005342 | 0.0019682
-0.46 | 0.00010615 | 0.000532 | 0.0019762
-0.45 | 0.0001086 | 0.0005372 | 0.0019803
-0.44 | 0.00011486 | 0.0005506 | 0.0020205
-0.43 | 0.00012354 | 0.0005748 | 0.002093
-0.42 | 0.00013851 | 0.0006125 | 0.0022146
-0.41 | 0.00015911 | 0.0006741 | 0.0024177
-0.4 | 0.00019256 | 0.0007661 | 0.0027082
-0.39 | 0.00023621 | 0.0008997 | 0.0031437
-0.38 | 0.00030153 | 0.0010908 | 0.0037488
-0.37 | 0.00039189 | 0.0013571 | 0.0046387
-0.36 | 0.00051647 | 0.0017396 | 0.005998
-0.35 | 0.0007052 | 0.0022489 | 0.007731
-0.34 | 0.0009603 | 0.0029994 | 0.010278
-0.33 | 0.0012824 | 0.0039699 | 0.01379
-0.32 | 0.0017627 | 0.0054008 | 0.018734
-0.31 | 0.0023833 | 0.007441 | 0.025415
-0.3 | 0.0032853 | 0.010035 | 0.035133
-0.29 | 0.0044997 | 0.013798 | 0.047973
-0.28 | 0.006293 | 0.018601 | 0.06611
-0.27 | 0.008514 | 0.025672 | 0.09134
-0.26 | 0.011679 | 0.034702 | 0.12428
-0.25 | 0.015894 | 0.047477 | 0.17156
-0.24 | 0.021819 | 0.06532 | 0.23306
-0.23 | 0.029763 | 0.08809 | 0.31683
-0.22 | 0.040403 | 0.12072 | 0.43201
-0.21 | 0.055236 | 0.1612 | 0.588
-0.2 | 0.07445 | 0.21915 | 0.7929
-0.19 | 0.10163 | 0.29491 | 1.0667
-0.18 | 0.13644 | 0.3966 | 1.4328
-0.17 | 0.18506 | 0.53284 | 1.905
-0.16 | 0.24765 | 0.7109 | 2.5215
-0.15 | 0.33109 | 0.9412 | 3.3202
-0.14 | 0.44639 | 1.2569 | 4.3353
-0.13 | 0.5913 | 1.6532 | 5.5913
-0.12 | 0.7881 | 2.1695 | 7.186
-0.11 | 1.0397 | 2.8537 | 9.125
-0.1 | 1.3777 | 3.6755 | 11.458
-0.09 | 1.7964 | 4.7862 | 14.214
-0.08 | 2.3596 | 6.079 | 17.471
-0.07 | 3.0353 | 7.772 | 21.208
-0.06 | 3.9156 | 9.721 | 25.425
-0.05 | 5.0106 | 12.185 | 30.25
-0.04 | 6.275 | 15.015 | 35.532
-0.03 | 7.856 | 18.332 | 41.342
-0.02 | 9.726 | 22.161 | 47.72
-0.01 | 12.011 | 26.531 | 54.569
0 | 14.498 | 31.488 | 62.05
0.01 | 17.52 | 36.924 | 69.93
0.02 | 20.671 | 42.885 | 78.08
0.03 | 24.391 | 49.296 | 86.89
0.04 | 28.255 | 56.345 | 96.06
0.05 | 32.508 | 63.71 | 105.53
0.06 | 36.976 | 71.59 | 115.24
0.07 | 41.689 | 79.97 | 125.57
0.08 | 46.743 | 88.57 | 136.01
0.09 | 51.617 | 97.57 | 146.66
0.1 | 56.894 | 106.97 | 157.73
0.11 | 61.85 | 116.63 | 168.69
0.12 | 67.22 | 126.61 | 180.3
0.13 | 72.38 | 136.83 | 191.88
0.14 | 77.4 | 147 | 203.58
0.15 | 82.54 | 157.68 | 215.47
0.16 | 87.23 | 168.62 | 227.39
0.17 | 92.07 | 179.5 | 239.51
0.18 | 96.51 | 190.6 | 251.59
0.19 | 100.92 | 201.7 | 263.82
0.2 | 105.09 | 213.04 | 275.93
0.21 | 109.01 | 224.58 | 288.44
0.22 | 112.89 | 235.94 | 300.66
0.23 | 116.25 | 247.42 | 312.99
0.24 | 119.75 | 258.94 | 325.35
0.25 | 122.84 | 270.54 | 337.55
0.26 | 125.9 | 282.13 | 349.77
0.27 | 128.85 | 293.63 | 362.05
0.28 | 131.36 | 304.93 | 374.19
0.29 | 133.84 | 316.47 | 386.24
0.3 | 136.11 | 327.93 | 398.34
0.31 | 138.32 | 339.2 | 410.22
0.32 | 140.47 | 350.53 | 422.03
0.33 | 142.4 | 361.58 | 433.76
0.34 | 144.1 | 372.62 | 445.25
0.35 | 145.74 | 383.48 | 456.63
0.36 | 147.39 | 394.23 | 467.94
0.37 | 148.89 | 404.86 | 479.12
0.38 | 150.37 | 415.27 | 490.22
0.39 | 151.45 | 425.49 | 500.78
0.4 | 152.78 | 435.45 | 511.45
0.41 | 154.12 | 445.21 | 521.98
0.42 | 155.09 | 454.81 | 532.28
0.43 | 156.08 | 464.22 | 542.37
0.44 | 156.97 | 473.3 | 552.06
0.45 | 157.83 | 482.08 | 561.75
0.46 | 158.93 | 490.8 | 571.2
0.47 | 159.64 | 498.93 | 580.2
0.48 | 160.32 | 507.05 | 588.7
0.49 | 161.02 | 514.69 | 597.8
0.5 | 161.71 | 522.14 | 606

## Tranconductance (mS-mm)
VGS (V) | VDS = 0.100 V | VDS = 0.500 V | VDS = 0.900 V
-0.75 | -0.001426 | -0.00534 | -0.01226
-0.74 | -0.001435 | -0.00495 | -0.013055
-0.73 | -0.00151 | -0.004135 | -0.013815
-0.72 | -0.0013055 | -0.00443 | -0.014305
-0.71 | -0.001124 | -0.00479 | -0.0123
-0.7 | -0.0012265 | -0.004345 | -0.01111
-0.69 | -0.001179 | -0.00386 | -0.012605
-0.68 | -0.00113 | -0.003715 | -0.01207
-0.67 | -0.0010155 | -0.003625 | -0.011895
-0.66 | -0.0009855 | -0.003465 | -0.011835
-0.65 | -0.0010105 | -0.003555 | -0.01022
-0.64 | -0.0009135 | -0.00336 | -0.009235
-0.63 | -0.0008715 | -0.003045 | -0.01025
-0.62 | -0.0007985 | -0.00294 | -0.01032
-0.61 | -0.00076 | -0.002905 | -0.010115
-0.6 | -0.0007235 | -0.00339 | -0.009435
-0.59 | -0.000745 | -0.00322 | -0.00838
-0.58 | -0.0007975 | -0.00278 | -0.008695
-0.57 | -0.0007665 | -0.002705 | -0.008375
-0.56 | -0.0006675 | -0.002395 | -0.0076
-0.55 | -0.0005685 | -0.00211 | -0.00792
-0.54 | -0.000474 | -0.00219 | -0.007705
-0.53 | -0.000509 | -0.002035 | -0.00746
-0.52 | -0.0005105 | -0.001875 | -0.006875
-0.51 | -0.000385 | -0.00195 | -0.005405
-0.5 | -0.000342 | -0.00149 | -0.004975
-0.49 | -0.0002035 | -0.001355 | -0.0039
-0.48 | -0.0001485 | -0.00098 | -0.004045
-0.47 | -3.7e-05 | -0.000455 | -0.00209
-0.46 | 0.0001825 | 0.00015 | 0.000605
-0.45 | 0.0004355 | 0.00093 | 0.002215
-0.44 | 0.000747 | 0.00188 | 0.005635
-0.43 | 0.0011825 | 0.003095 | 0.009705
-0.42 | 0.0017785 | 0.004965 | 0.016235
-0.41 | 0.0027025 | 0.00768 | 0.02468
-0.4 | 0.003855 | 0.01128 | 0.0363
-0.39 | 0.0054485 | 0.016235 | 0.05203
-0.38 | 0.007784 | 0.02287 | 0.07475
-0.37 | 0.010747 | 0.03244 | 0.11246
-0.36 | 0.0156655 | 0.04459 | 0.154615
-0.35 | 0.0221915 | 0.06299 | 0.214
-0.34 | 0.02886 | 0.08605 | 0.30295
-0.33 | 0.04012 | 0.12007 | 0.4228
-0.32 | 0.055045 | 0.173555 | 0.58125
-0.31 | 0.07613 | 0.23171 | 0.81995
-0.3 | 0.10582 | 0.31785 | 1.1279
-0.29 | 0.150385 | 0.4283 | 1.54885
-0.28 | 0.200715 | 0.5937 | 2.16835
-0.27 | 0.2693 | 0.80505 | 2.9085
-0.26 | 0.369 | 1.09025 | 4.011
-0.25 | 0.507 | 1.5309 | 5.439
-0.24 | 0.69345 | 2.03065 | 7.2635
-0.23 | 0.9292 | 2.77 | 9.9475
-0.22 | 1.27365 | 3.6555 | 13.5585
-0.21 | 1.70235 | 4.9215 | 18.0445
-0.2 | 2.3197 | 6.6855 | 23.935
-0.19 | 3.0995 | 8.8725 | 31.995
-0.18 | 4.1715 | 11.8965 | 41.915
-0.17 | 5.5605 | 15.715 | 54.435
-0.16 | 7.3015 | 20.418 | 70.76
-0.15 | 9.937 | 27.3 | 90.69
-0.14 | 13.0105 | 35.6 | 113.555
-0.13 | 17.0855 | 45.63 | 142.535
-0.12 | 22.42 | 60.025 | 176.685
-0.11 | 29.48 | 75.3 | 213.6
-0.1 | 37.835 | 96.625 | 254.45
-0.09 | 49.095 | 120.175 | 300.65
-0.08 | 61.945 | 149.29 | 349.7
-0.07 | 77.8 | 182.1 | 397.7
-0.06 | 98.765 | 220.65 | 452.1
-0.05 | 117.97 | 264.7 | 505.35
-0.04 | 142.27 | 307.35 | 554.6
-0.03 | 172.55 | 357.3 | 609.4
-0.02 | 207.75 | 409.95 | 661.35
-0.01 | 238.6 | 466.35 | 716.5
0 | 275.45 | 519.65 | 768.05
0.01 | 308.65 | 569.85 | 801.5
0.02 | 343.55 | 618.6 | 848
0.03 | 379.2 | 673 | 899
0.04 | 405.85 | 720.7 | 932
0.05 | 436.05 | 762.25 | 959
0.06 | 459.05 | 813 | 1002
0.07 | 488.35 | 849 | 1038.5
0.08 | 496.4 | 880 | 1054.5
0.09 | 507.55 | 920 | 1086
0.1 | 511.65 | 953 | 1101.5
0.11 | 516.3 | 982 | 1128.5
0.12 | 526.5 | 1010 | 1159.5
0.13 | 509 | 1019.5 | 1164
0.14 | 508 | 1042.5 | 1179.5
0.15 | 491.5 | 1081 | 1190.5
0.16 | 476.5 | 1091 | 1202
0.17 | 464 | 1099 | 1210
0.18 | 442.5 | 1110 | 1215.5
0.19 | 429 | 1122 | 1217
0.2 | 404.5 | 1144 | 1231
0.21 | 390 | 1145 | 1236.5
0.22 | 362 | 1142 | 1227.5
0.23 | 343 | 1150 | 1234.5
0.24 | 329.5 | 1156 | 1228
0.25 | 307.5 | 1159.5 | 1221
0.26 | 300.5 | 1154.5 | 1225
0.27 | 273 | 1140 | 1221
0.28 | 249.5 | 1142 | 1209.5
0.29 | 237.5 | 1150 | 1207.5
0.3 | 224 | 1136.5 | 1199
0.31 | 218 | 1130 | 1184.5
0.32 | 204 | 1119 | 1177
0.33 | 181.5 | 1104.5 | 1161
0.34 | 167 | 1095 | 1143.5
0.35 | 164.5 | 1080.5 | 1134.5
0.36 | 157.5 | 1069 | 1124.5
0.37 | 149 | 1052 | 1114
0.38 | 128 | 1031.5 | 1083
0.39 | 120.5 | 1009 | 1061.5
0.4 | 133.5 | 986 | 1060
0.41 | 115.5 | 968 | 1041.5
0.42 | 98 | 950.5 | 1019.5
0.43 | 94 | 924.5 | 989
0.44 | 87.5 | 893 | 969
0.45 | 98 | 875 | 957
0.46 | 90.5 | 842.5 | 922.5
0.47 | 69.5 | 812.5 | 875
0.48 | 69 | 788 | 880
0.49 | 69.5 | 754.5 | 865
0.5 | 69 | 745 | 820