## IDS-VDS Characteristic (mA-mm)
VGS (V) | VDS = 0.100 V | VDS = 0.500 V | VDS = 0.900 V
-0.75 | 0.00034233 | 0.0013891 | 0.0044699
-0.74 | 0.00033022 | 0.0013365 | 0.0043738
-0.73 | 0.00031478 | 0.001283 | 0.0042118
-0.72 | 0.00030125 | 0.001239 | 0.0040952
-0.71 | 0.0002882 | 0.0011973 | 0.0039605
-0.7 | 0.00027398 | 0.0011534 | 0.0038497
-0.69 | 0.00026172 | 0.0011074 | 0.0037324
-0.68 | 0.00025034 | 0.0010721 | 0.0036372
-0.67 | 0.00024115 | 0.0010329 | 0.0035158
-0.66 | 0.00023013 | 0.0009973 | 0.0034043
-0.65 | 0.00022185 | 0.0009655 | 0.0032998
-0.64 | 0.00021061 | 0.0009289 | 0.0032075
-0.63 | 0.00020266 | 0.0008908 | 0.0031145
-0.62 | 0.00019279 | 0.0008599 | 0.0030022
-0.61 | 0.00018569 | 0.0008222 | 0.0029187
-0.6 | 0.00017631 | 0.0007963 | 0.0028261
-0.59 | 0.00016775 | 0.0007655 | 0.0027373
-0.58 | 0.0001606 | 0.0007398 | 0.0026468
-0.57 | 0.0001536 | 0.0007157 | 0.0025655
-0.56 | 0.00014788 | 0.0006941 | 0.0024855
-0.55 | 0.00014073 | 0.0006727 | 0.0024161
-0.54 | 0.00013443 | 0.0006448 | 0.0023478
-0.53 | 0.00012871 | 0.0006299 | 0.0022718
-0.52 | 0.00012515 | 0.0006044 | 0.002214
-0.51 | 0.00011855 | 0.0005846 | 0.0021398
-0.5 | 0.00011524 | 0.0005687 | 0.0020782
-0.49 | 0.00011213 | 0.0005625 | 0.0020388
-0.48 | 0.00010852 | 0.0005472 | 0.0020043
-0.47 | 0.00010854 | 0.0005384 | 0.0019834
-0.46 | 0.00010774 | 0.0005389 | 0.0019853
-0.45 | 0.00011255 | 0.000541 | 0.0019877
-0.44 | 0.00011727 | 0.0005541 | 0.0020313
-0.43 | 0.00012826 | 0.0005822 | 0.0021047
-0.42 | 0.00014254 | 0.0006274 | 0.0022468
-0.41 | 0.00016648 | 0.0006907 | 0.0024722
-0.4 | 0.00019783 | 0.00079 | 0.0027694
-0.39 | 0.00024635 | 0.0009253 | 0.0032411
-0.38 | 0.00031177 | 0.0011353 | 0.003903
-0.37 | 0.00040537 | 0.0014059 | 0.0048549
-0.36 | 0.00053443 | 0.0018092 | 0.006268
-0.35 | 0.0007381 | 0.0023304 | 0.008117
-0.34 | 0.00098 | 0.0031221 | 0.010836
-0.33 | 0.0013356 | 0.0041554 | 0.014505
-0.32 | 0.00181 | 0.0056104 | 0.019673
-0.31 | 0.0024701 | 0.007702 | 0.026792
-0.3 | 0.0033865 | 0.010536 | 0.036886
-0.29 | 0.0046277 | 0.014199 | 0.050679
-0.28 | 0.006457 | 0.019526 | 0.0696
-0.27 | 0.008831 | 0.026543 | 0.096
-0.26 | 0.012036 | 0.036347 | 0.13093
-0.25 | 0.016386 | 0.049393 | 0.17965
-0.24 | 0.022468 | 0.06756 | 0.24254
-0.23 | 0.030364 | 0.09177 | 0.33362
-0.22 | 0.041749 | 0.12408 | 0.45268
-0.21 | 0.056238 | 0.16765 | 0.6119
-0.2 | 0.07685 | 0.22719 | 0.825
-0.19 | 0.10364 | 0.3038 | 1.1085
-0.18 | 0.14163 | 0.41046 | 1.4874
-0.17 | 0.18912 | 0.54793 | 1.9745
-0.16 | 0.25537 | 0.7354 | 2.6099
-0.15 | 0.33973 | 0.9722 | 3.4262
-0.14 | 0.45582 | 1.2929 | 4.4834
-0.13 | 0.607 | 1.7088 | 5.794
-0.12 | 0.8021 | 2.2432 | 7.366
-0.11 | 1.0689 | 2.9331 | 9.358
-0.1 | 1.3978 | 3.7874 | 11.716
-0.09 | 1.8405 | 4.9043 | 14.518
-0.08 | 2.3974 | 6.255 | 17.827
-0.07 | 3.0908 | 7.932 | 21.532
-0.06 | 3.9888 | 9.931 | 25.831
-0.05 | 5.0448 | 12.415 | 30.629
-0.04 | 6.363 | 15.264 | 35.979
-0.03 | 7.924 | 18.635 | 41.793
-0.02 | 9.863 | 22.448 | 48.18
-0.01 | 12.075 | 26.835 | 55.038
0 | 14.648 | 31.849 | 62.55
0.01 | 17.54 | 37.291 | 70.41
0.02 | 20.749 | 43.204 | 78.67
0.03 | 24.479 | 49.771 | 87.3
0.04 | 28.293 | 56.727 | 96.51
0.05 | 32.631 | 64.03 | 106.01
0.06 | 37.013 | 71.91 | 115.79
0.07 | 41.83 | 80.25 | 126.07
0.08 | 46.727 | 88.99 | 136.35
0.09 | 51.668 | 97.87 | 147.15
0.1 | 56.934 | 107.27 | 158.07
0.11 | 61.89 | 116.91 | 169.28
0.12 | 67.34 | 126.89 | 180.78
0.13 | 72.33 | 137.11 | 192.18
0.14 | 77.48 | 147.33 | 203.96
0.15 | 82.42 | 157.99 | 215.72
0.16 | 87.23 | 168.83 | 227.68
0.17 | 92.04 | 179.76 | 239.73
0.18 | 96.47 | 190.78 | 251.75
0.19 | 100.96 | 201.91 | 263.89
0.2 | 104.98 | 213.2 | 276.16
0.21 | 109.05 | 224.63 | 288.46
0.22 | 112.8 | 236.09 | 300.61
0.23 | 116.35 | 247.4 | 312.99
0.24 | 119.83 | 258.97 | 325.31
0.25 | 122.86 | 270.57 | 337.59
0.26 | 125.89 | 282.06 | 349.86
0.27 | 128.65 | 293.6 | 361.94
0.28 | 131.29 | 304.89 | 374.02
0.29 | 133.81 | 316.33 | 386.04
0.3 | 136.21 | 327.79 | 398.19
0.31 | 138.46 | 339.07 | 409.94
0.32 | 140.38 | 350.34 | 421.69
0.33 | 142.28 | 361.36 | 433.39
0.34 | 144.06 | 372.35 | 444.91
0.35 | 145.89 | 383.18 | 456.33
0.36 | 147.55 | 393.9 | 467.45
0.37 | 148.89 | 404.47 | 478.76
0.38 | 150.29 | 414.84 | 489.67
0.39 | 151.64 | 425.05 | 500.41
0.4 | 152.82 | 434.93 | 511.02
0.41 | 154.09 | 444.76 | 521.28
0.42 | 154.98 | 454.33 | 531.64
0.43 | 156.05 | 463.64 | 541.65
0.44 | 157.09 | 472.71 | 551.45
0.45 | 157.99 | 481.47 | 560.95
0.46 | 158.77 | 490.19 | 570.3
0.47 | 159.54 | 498.39 | 579.2
0.48 | 160.34 | 506.36 | 588
0.49 | 161.14 | 514.01 | 596.8
0.5 | 161.94 | 521.45 | 605.4

## Tranconductance (mS-mm)
VGS (V) | VDS = 0.100 V | VDS = 0.500 V | VDS = 0.900 V
-0.75 | -0.001211 | -0.00526 | -0.00961
-0.74 | -0.0013775 | -0.005305 | -0.012905
-0.73 | -0.0014485 | -0.004875 | -0.01393
-0.72 | -0.001329 | -0.004285 | -0.012565
-0.71 | -0.0013635 | -0.00428 | -0.012275
-0.7 | -0.001324 | -0.004495 | -0.011405
-0.69 | -0.001182 | -0.004065 | -0.010625
-0.68 | -0.0010285 | -0.003725 | -0.01083
-0.67 | -0.0010105 | -0.00374 | -0.011645
-0.66 | -0.000965 | -0.00337 | -0.0108
-0.65 | -0.000976 | -0.00342 | -0.00984
-0.64 | -0.0009595 | -0.003735 | -0.009265
-0.63 | -0.000891 | -0.00345 | -0.010265
-0.62 | -0.0008485 | -0.00343 | -0.00979
-0.61 | -0.000824 | -0.00318 | -0.008805
-0.6 | -0.000897 | -0.002835 | -0.00907
-0.59 | -0.0007855 | -0.002825 | -0.008965
-0.58 | -0.0007075 | -0.00249 | -0.00859
-0.57 | -0.000636 | -0.002285 | -0.008065
-0.56 | -0.0006435 | -0.00215 | -0.00747
-0.55 | -0.0006725 | -0.002465 | -0.006885
-0.54 | -0.000601 | -0.00214 | -0.007215
-0.53 | -0.000464 | -0.00202 | -0.00669
-0.52 | -0.000508 | -0.002265 | -0.0066
-0.51 | -0.0004955 | -0.001785 | -0.00679
-0.5 | -0.000321 | -0.001105 | -0.00505
-0.49 | -0.000336 | -0.001075 | -0.003695
-0.48 | -0.0001795 | -0.001205 | -0.00277
-0.47 | -3.9e-05 | -0.000415 | -0.00095
-0.46 | 0.0002005 | 0.00013 | 0.000215
-0.45 | 0.0004765 | 0.00076 | 0.0023
-0.44 | 0.0007855 | 0.00206 | 0.00585
-0.43 | 0.0012635 | 0.003665 | 0.010775
-0.42 | 0.001911 | 0.005425 | 0.018375
-0.41 | 0.0027645 | 0.00813 | 0.02613
-0.4 | 0.0039935 | 0.01173 | 0.038445
-0.39 | 0.005697 | 0.017265 | 0.05668
-0.38 | 0.007951 | 0.02403 | 0.08069
-0.37 | 0.011133 | 0.033695 | 0.11825
-0.36 | 0.0166365 | 0.046225 | 0.163105
-0.35 | 0.0222785 | 0.065645 | 0.2284
-0.34 | 0.029875 | 0.09125 | 0.3194
-0.33 | 0.0415 | 0.124415 | 0.44185
-0.32 | 0.056725 | 0.17733 | 0.61435
-0.31 | 0.078825 | 0.24628 | 0.86065
-0.3 | 0.10788 | 0.32485 | 1.19435
-0.29 | 0.153525 | 0.4495 | 1.6357
-0.28 | 0.210165 | 0.6172 | 2.26605
-0.27 | 0.27895 | 0.84105 | 3.0665
-0.26 | 0.37775 | 1.1425 | 4.1825
-0.25 | 0.5216 | 1.56065 | 5.5805
-0.24 | 0.6989 | 2.11885 | 7.6985
-0.23 | 0.96405 | 2.826 | 10.507
-0.22 | 1.2937 | 3.794 | 13.914
-0.21 | 1.75505 | 5.1555 | 18.616
-0.2 | 2.3701 | 6.8075 | 24.83
-0.19 | 3.239 | 9.1635 | 33.12
-0.18 | 4.274 | 12.2065 | 43.3
-0.17 | 5.687 | 16.247 | 56.125
-0.16 | 7.5305 | 21.2135 | 72.585
-0.15 | 10.0225 | 27.875 | 93.675
-0.14 | 13.3635 | 36.83 | 118.39
-0.13 | 17.314 | 47.515 | 144.13
-0.12 | 23.095 | 61.215 | 178.2
-0.11 | 29.785 | 77.21 | 217.5
-0.1 | 38.58 | 98.56 | 258
-0.09 | 49.98 | 123.38 | 305.55
-0.08 | 62.515 | 151.385 | 350.7
-0.07 | 79.57 | 183.8 | 400.2
-0.06 | 97.7 | 224.15 | 454.85
-0.05 | 118.71 | 266.65 | 507.4
-0.04 | 143.96 | 311 | 558.2
-0.03 | 175 | 359.2 | 610.05
-0.02 | 207.55 | 410 | 662.25
-0.01 | 239.25 | 470.05 | 718.5
0 | 273.25 | 522.8 | 768.6
0.01 | 305.05 | 567.75 | 806
0.02 | 346.95 | 624 | 844.5
0.03 | 377.2 | 676.15 | 892
0.04 | 407.6 | 712.95 | 935.5
0.05 | 436 | 759.15 | 964
0.06 | 459.95 | 811 | 1003
0.07 | 485.7 | 854 | 1028
0.08 | 491.9 | 881 | 1054
0.09 | 510.35 | 914 | 1086
0.1 | 511.1 | 952 | 1106.5
0.11 | 520.3 | 981 | 1135.5
0.12 | 522 | 1010 | 1145
0.13 | 507 | 1022 | 1159
0.14 | 504.5 | 1044 | 1177
0.15 | 487.5 | 1075 | 1186
0.16 | 481 | 1088.5 | 1200.5
0.17 | 462 | 1097.5 | 1203.5
0.18 | 446 | 1107.5 | 1208
0.19 | 425.5 | 1121 | 1220.5
0.2 | 404.5 | 1136 | 1228.5
0.21 | 391 | 1144.5 | 1222.5
0.22 | 365 | 1138.5 | 1226.5
0.23 | 351.5 | 1144 | 1235
0.24 | 325.5 | 1158.5 | 1230
0.25 | 303 | 1154.5 | 1227.5
0.26 | 289.5 | 1151.5 | 1217.5
0.27 | 270 | 1141.5 | 1208
0.28 | 258 | 1136.5 | 1205
0.29 | 246 | 1145 | 1208.5
0.3 | 232.5 | 1137 | 1195
0.31 | 208.5 | 1127.5 | 1175
0.32 | 191 | 1114.5 | 1172.5
0.33 | 184 | 1100.5 | 1161
0.34 | 180.5 | 1091 | 1147
0.35 | 174.5 | 1077.5 | 1127
0.36 | 150 | 1064.5 | 1121.5
0.37 | 137 | 1047 | 1111
0.38 | 137.5 | 1029 | 1082.5
0.39 | 126.5 | 1004.5 | 1067.5
0.4 | 122.5 | 985.5 | 1043.5
0.41 | 108 | 970 | 1031
0.42 | 98 | 944 | 1018.5
0.43 | 105.5 | 919 | 990.5
0.44 | 97 | 891.5 | 965
0.45 | 84 | 874 | 942.5
0.46 | 77.5 | 846 | 912.5
0.47 | 78.5 | 808.5 | 885
0.48 | 80 | 781 | 880
0.49 | 80 | 754.5 | 870
0.5 | 80 | 744 | 860