## IDS-VDS Characteristic (mA-mm)
VGS (V) | VDS = 0.100 V | VDS = 0.500 V | VDS = 0.900 V
-0.75 | 0.00036649 | 0.0015222 | 0.005114
-0.74 | 0.00034699 | 0.0014821 | 0.0049636
-0.73 | 0.00033238 | 0.0014204 | 0.0048014
-0.72 | 0.0003153 | 0.0013655 | 0.0046337
-0.71 | 0.00030071 | 0.0013208 | 0.0044899
-0.7 | 0.00028897 | 0.001272 | 0.0043574
-0.69 | 0.0002781 | 0.0012209 | 0.0042144
-0.68 | 0.00026382 | 0.0011849 | 0.0040884
-0.67 | 0.00025267 | 0.0011387 | 0.0039455
-0.66 | 0.00024099 | 0.001096 | 0.003828
-0.65 | 0.000231 | 0.0010498 | 0.0037152
-0.64 | 0.00022203 | 0.0010137 | 0.0035741
-0.63 | 0.00021176 | 0.0009701 | 0.0034774
-0.62 | 0.0002031 | 0.0009344 | 0.0033723
-0.61 | 0.00019398 | 0.0009003 | 0.0032895
-0.6 | 0.00018469 | 0.0008631 | 0.0031725
-0.59 | 0.00017506 | 0.0008379 | 0.0030584
-0.58 | 0.00016549 | 0.0008128 | 0.002975
-0.57 | 0.00015969 | 0.0007794 | 0.0028614
-0.56 | 0.00015157 | 0.0007521 | 0.0027723
-0.55 | 0.00014594 | 0.000721 | 0.0026787
-0.54 | 0.00013932 | 0.0007033 | 0.0025996
-0.53 | 0.00013346 | 0.0006747 | 0.0025167
-0.52 | 0.00012746 | 0.0006513 | 0.0024222
-0.51 | 0.00012178 | 0.0006279 | 0.0023456
-0.5 | 0.00011845 | 0.0006144 | 0.0023047
-0.49 | 0.00011435 | 0.0005927 | 0.0022439
-0.48 | 0.00011255 | 0.0005831 | 0.0022018
-0.47 | 0.00011077 | 0.000573 | 0.0021732
-0.46 | 0.00011223 | 0.0005671 | 0.0021629
-0.45 | 0.00011348 | 0.0005693 | 0.0021685
-0.44 | 0.00011901 | 0.0005828 | 0.0022033
-0.43 | 0.00012842 | 0.0006059 | 0.0022857
-0.42 | 0.00014298 | 0.0006443 | 0.0023948
-0.41 | 0.00016577 | 0.0007096 | 0.0025896
-0.4 | 0.00019815 | 0.000802 | 0.0029036
-0.39 | 0.00024491 | 0.0009453 | 0.0033579
-0.38 | 0.00030924 | 0.0011341 | 0.0039778
-0.37 | 0.00040367 | 0.0014151 | 0.0049032
-0.36 | 0.00052857 | 0.0017895 | 0.006281
-0.35 | 0.0007215 | 0.002344 | 0.008055
-0.34 | 0.0009813 | 0.0030882 | 0.010674
-0.33 | 0.0013145 | 0.0041215 | 0.014295
-0.32 | 0.0018071 | 0.0055444 | 0.019353
-0.31 | 0.0024491 | 0.007646 | 0.026448
-0.3 | 0.0033596 | 0.010385 | 0.03633
-0.29 | 0.0046057 | 0.014173 | 0.049804
-0.28 | 0.006419 | 0.019181 | 0.06864
-0.27 | 0.008785 | 0.02643 | 0.09428
-0.26 | 0.011889 | 0.035807 | 0.12869
-0.25 | 0.016369 | 0.049062 | 0.17697
-0.24 | 0.022153 | 0.06722 | 0.24059
-0.23 | 0.030591 | 0.09051 | 0.32915
-0.22 | 0.041192 | 0.12422 | 0.44616
-0.21 | 0.056386 | 0.16555 | 0.6045
-0.2 | 0.07671 | 0.22458 | 0.8155
-0.19 | 0.10358 | 0.30243 | 1.0963
-0.18 | 0.13981 | 0.40761 | 1.4677
-0.17 | 0.18991 | 0.54784 | 1.9575
-0.16 | 0.25324 | 0.7309 | 2.5799
-0.15 | 0.34268 | 0.9619 | 3.3913
-0.14 | 0.45576 | 1.2882 | 4.4333
-0.13 | 0.6083 | 1.7021 | 5.724
-0.12 | 0.8027 | 2.2228 | 7.305
-0.11 | 1.0653 | 2.9185 | 9.282
-0.1 | 1.4036 | 3.7774 | 11.615
-0.09 | 1.8346 | 4.8854 | 14.458
-0.08 | 2.4112 | 6.225 | 17.727
-0.07 | 3.098 | 7.92 | 21.48
-0.06 | 3.9981 | 9.923 | 25.739
-0.05 | 5.0818 | 12.382 | 30.554
-0.04 | 6.4 | 15.262 | 35.881
-0.03 | 7.992 | 18.655 | 41.73
-0.02 | 9.891 | 22.474 | 48.149
-0.01 | 12.169 | 26.87 | 54.982
0 | 14.713 | 31.863 | 62.48
0.01 | 17.685 | 37.311 | 70.35
0.02 | 20.867 | 43.295 | 78.6
0.03 | 24.619 | 49.783 | 87.37
0.04 | 28.437 | 56.809 | 96.51
0.05 | 32.712 | 64.15 | 105.89
0.06 | 37.199 | 72.17 | 115.77
0.07 | 41.905 | 80.43 | 126.01
0.08 | 46.91 | 89.1 | 136.45
0.09 | 51.784 | 98.12 | 147.25
0.1 | 56.92 | 107.41 | 157.97
0.11 | 62.16 | 117.11 | 169.28
0.12 | 67.27 | 127.14 | 180.74
0.13 | 72.59 | 137.27 | 192.29
0.14 | 77.56 | 147.47 | 204.06
0.15 | 82.62 | 158.13 | 215.69
0.16 | 87.41 | 169.08 | 227.74
0.17 | 92.05 | 179.87 | 239.83
0.18 | 96.63 | 190.96 | 251.91
0.19 | 100.86 | 202 | 263.94
0.2 | 105.18 | 213.4 | 276.24
0.21 | 108.97 | 224.83 | 288.68
0.22 | 112.8 | 236.18 | 300.87
0.23 | 116.39 | 247.68 | 313.27
0.24 | 119.69 | 259.16 | 325.31
0.25 | 122.89 | 270.77 | 337.81
0.26 | 125.81 | 282.27 | 349.99
0.27 | 128.65 | 293.79 | 362.18
0.28 | 131.28 | 305.07 | 374.29
0.29 | 133.78 | 316.51 | 386.19
0.3 | 135.99 | 328.09 | 398.36
0.31 | 138.23 | 339.27 | 410.2
0.32 | 140.43 | 350.54 | 421.94
0.33 | 142.18 | 361.52 | 433.49
0.34 | 144.09 | 372.57 | 445.19
0.35 | 145.62 | 383.38 | 456.57
0.36 | 147.32 | 394.06 | 467.79
0.37 | 148.94 | 404.68 | 479.11
0.38 | 150.14 | 415.04 | 489.85
0.39 | 151.48 | 425.27 | 500.65
0.4 | 152.64 | 435.14 | 511.21
0.41 | 153.76 | 444.96 | 521.55
0.42 | 154.96 | 454.49 | 531.98
0.43 | 155.89 | 463.89 | 541.81
0.44 | 156.81 | 472.94 | 551.71
0.45 | 157.79 | 481.71 | 561.27
0.46 | 158.73 | 490.37 | 570.3
0.47 | 159.45 | 498.51 | 579.6
0.48 | 160.23 | 506.53 | 588.5
0.49 | 160.84 | 514.27 | 597
0.5 | 161.63 | 521.66 | 605.5

## Tranconductance (mS-mm)
VGS (V) | VDS = 0.100 V | VDS = 0.500 V | VDS = 0.900 V
-0.75 | -0.00195 | -0.00401 | -0.01504
-0.74 | -0.0017055 | -0.00509 | -0.01563
-0.73 | -0.0015845 | -0.00583 | -0.016495
-0.72 | -0.0015835 | -0.00498 | -0.015575
-0.71 | -0.0013165 | -0.004675 | -0.013815
-0.7 | -0.0011305 | -0.004995 | -0.013775
-0.69 | -0.0012575 | -0.004355 | -0.01345
-0.68 | -0.0012715 | -0.00411 | -0.013445
-0.67 | -0.0011415 | -0.004445 | -0.01302
-0.66 | -0.0010835 | -0.004445 | -0.011515
-0.65 | -0.000948 | -0.004115 | -0.012695
-0.64 | -0.000962 | -0.003985 | -0.01189
-0.63 | -0.0009465 | -0.003965 | -0.01009
-0.62 | -0.000889 | -0.00349 | -0.009395
-0.61 | -0.0009205 | -0.003565 | -0.00999
-0.6 | -0.000946 | -0.00312 | -0.011555
-0.59 | -0.00096 | -0.002515 | -0.009875
-0.58 | -0.0007685 | -0.002925 | -0.00985
-0.57 | -0.000696 | -0.003035 | -0.010135
-0.56 | -0.0006875 | -0.00292 | -0.009135
-0.55 | -0.0006125 | -0.00244 | -0.008635
-0.54 | -0.000624 | -0.002315 | -0.0081
-0.53 | -0.000593 | -0.0026 | -0.00887
-0.52 | -0.000584 | -0.00234 | -0.008555
-0.51 | -0.0004505 | -0.001845 | -0.005875
-0.5 | -0.0003715 | -0.00176 | -0.005085
-0.49 | -0.000295 | -0.001565 | -0.005145
-0.48 | -0.000179 | -0.000985 | -0.003535
-0.47 | -1.6e-05 | -0.0008 | -0.001945
-0.46 | 0.0001355 | -0.000185 | -0.000235
-0.45 | 0.000339 | 0.000785 | 0.00202
-0.44 | 0.000747 | 0.00183 | 0.00586
-0.43 | 0.0011985 | 0.003075 | 0.009575
-0.42 | 0.0018675 | 0.005185 | 0.015195
-0.41 | 0.0027585 | 0.007885 | 0.02544
-0.4 | 0.003957 | 0.011785 | 0.038415
-0.39 | 0.0055545 | 0.016605 | 0.05371
-0.38 | 0.007938 | 0.02349 | 0.077265
-0.37 | 0.0109665 | 0.03277 | 0.11516
-0.36 | 0.0158915 | 0.046445 | 0.15759
-0.35 | 0.0226365 | 0.064935 | 0.21965
-0.34 | 0.02965 | 0.088875 | 0.312
-0.33 | 0.04129 | 0.12281 | 0.43395
-0.32 | 0.05673 | 0.176225 | 0.60765
-0.31 | 0.077625 | 0.24203 | 0.84885
-0.3 | 0.10783 | 0.32635 | 1.1678
-0.29 | 0.15297 | 0.4398 | 1.6155
-0.28 | 0.208965 | 0.61285 | 2.2238
-0.27 | 0.2735 | 0.8313 | 3.0025
-0.26 | 0.3792 | 1.1316 | 4.1345
-0.25 | 0.5132 | 1.57065 | 5.595
-0.24 | 0.7111 | 2.0724 | 7.609
-0.23 | 0.95195 | 2.85 | 10.2785
-0.22 | 1.28975 | 3.752 | 13.7675
-0.21 | 1.7759 | 5.018 | 18.467
-0.2 | 2.3597 | 6.844 | 24.59
-0.19 | 3.155 | 9.1515 | 32.61
-0.18 | 4.3165 | 12.2705 | 43.06
-0.17 | 5.6715 | 16.1645 | 55.61
-0.16 | 7.6385 | 20.703 | 71.69
-0.15 | 10.126 | 27.865 | 92.67
-0.14 | 13.281 | 37.01 | 116.635
-0.13 | 17.347 | 46.73 | 143.585
-0.12 | 22.85 | 60.82 | 177.9
-0.11 | 30.045 | 77.73 | 215.5
-0.1 | 38.465 | 98.345 | 258.8
-0.09 | 50.38 | 122.38 | 305.6
-0.08 | 63.17 | 151.73 | 351.1
-0.07 | 79.345 | 184.9 | 400.6
-0.06 | 99.19 | 223.1 | 453.7
-0.05 | 120.095 | 266.95 | 507.1
-0.04 | 145.51 | 313.65 | 558.8
-0.03 | 174.55 | 360.6 | 613.4
-0.02 | 208.85 | 410.75 | 662.6
-0.01 | 241.1 | 469.45 | 716.55
0 | 275.8 | 522.05 | 768.4
0.01 | 307.7 | 571.6 | 806
0.02 | 346.7 | 623.6 | 851
0.03 | 378.5 | 675.7 | 895.5
0.04 | 404.65 | 718.35 | 926
0.05 | 438.1 | 768.05 | 963
0.06 | 459.65 | 814 | 1006
0.07 | 485.55 | 846.5 | 1034
0.08 | 493.95 | 884.5 | 1062
0.09 | 500.5 | 915.5 | 1076
0.1 | 518.8 | 949.5 | 1101.5
0.11 | 517.5 | 986.5 | 1138.5
0.12 | 521.5 | 1008 | 1150.5
0.13 | 514.5 | 1016.5 | 1166
0.14 | 501.5 | 1043 | 1170
0.15 | 492.5 | 1080.5 | 1184
0.16 | 471.5 | 1087 | 1207
0.17 | 461 | 1094 | 1208.5
0.18 | 440.5 | 1106.5 | 1205.5
0.19 | 427.5 | 1122 | 1216.5
0.2 | 405.5 | 1141.5 | 1237
0.21 | 381 | 1139 | 1231.5
0.22 | 371 | 1142.5 | 1229.5
0.23 | 344.5 | 1149 | 1222
0.24 | 325 | 1154.5 | 1227
0.25 | 306 | 1155.5 | 1234
0.26 | 288 | 1151 | 1218.5
0.27 | 273.5 | 1140 | 1215
0.28 | 256.5 | 1136 | 1200.5
0.29 | 235.5 | 1151 | 1203.5
0.3 | 222.5 | 1138 | 1200.5
0.31 | 222 | 1122.5 | 1179
0.32 | 197.5 | 1112.5 | 1164.5
0.33 | 183 | 1101.5 | 1162.5
0.34 | 172 | 1093 | 1154
0.35 | 161.5 | 1074.5 | 1130
0.36 | 166 | 1065 | 1127
0.37 | 141 | 1049 | 1103
0.38 | 127 | 1029.5 | 1077
0.39 | 125 | 1005 | 1068
0.4 | 114 | 984.5 | 1045
0.41 | 116 | 967.5 | 1038.5
0.42 | 106.5 | 946.5 | 1013
0.43 | 92.5 | 922.5 | 986.5
0.44 | 95 | 891 | 973
0.45 | 96 | 871.5 | 929.5
0.46 | 83 | 840 | 916.5
0.47 | 75 | 808 | 910
0.48 | 69.5 | 788 | 870
0.49 | 70 | 756.5 | 850
0.5 | 79 | 739 | 850