## IDS-VDS Characteristic (mA-mm)
VGS (V) | VDS = 0.100 V | VDS = 0.500 V | VDS = 0.900 V
-0.75 | 0.00036266 | 0.0014807 | 0.0048994
-0.74 | 0.00034741 | 0.0014297 | 0.0047326
-0.73 | 0.00033166 | 0.0013795 | 0.0046229
-0.72 | 0.00031712 | 0.0013369 | 0.0044543
-0.71 | 0.00030205 | 0.0012877 | 0.0043224
-0.7 | 0.0002899 | 0.0012338 | 0.004192
-0.69 | 0.00027459 | 0.0011963 | 0.0040751
-0.68 | 0.0002616 | 0.0011454 | 0.0039716
-0.67 | 0.00024992 | 0.0010998 | 0.0038321
-0.66 | 0.00023984 | 0.0010598 | 0.0037117
-0.65 | 0.00022993 | 0.001022 | 0.0035899
-0.64 | 0.00021853 | 0.0009898 | 0.0034644
-0.63 | 0.0002088 | 0.0009568 | 0.003349
-0.62 | 0.0001997 | 0.0009246 | 0.0032666
-0.61 | 0.00018947 | 0.0008916 | 0.0031626
-0.6 | 0.00018169 | 0.0008559 | 0.0030448
-0.59 | 0.00017401 | 0.0008249 | 0.0029631
-0.58 | 0.00016542 | 0.0007959 | 0.0028725
-0.57 | 0.00015813 | 0.0007632 | 0.0027827
-0.56 | 0.0001506 | 0.0007353 | 0.0026832
-0.55 | 0.0001443 | 0.0007069 | 0.0026149
-0.54 | 0.00013853 | 0.0006891 | 0.0025335
-0.53 | 0.00013305 | 0.0006643 | 0.0024508
-0.52 | 0.00012705 | 0.0006429 | 0.0023758
-0.51 | 0.00012297 | 0.0006221 | 0.0023195
-0.5 | 0.00011771 | 0.0006008 | 0.0022586
-0.49 | 0.00011489 | 0.0005869 | 0.0021965
-0.48 | 0.00011163 | 0.0005722 | 0.0021544
-0.47 | 0.00011115 | 0.0005647 | 0.0021199
-0.46 | 0.0001106 | 0.00056 | 0.0021153
-0.45 | 0.00011346 | 0.0005682 | 0.0021148
-0.44 | 0.00011794 | 0.0005746 | 0.0021536
-0.43 | 0.0001283 | 0.0006027 | 0.0022322
-0.42 | 0.00014301 | 0.0006439 | 0.0023614
-0.41 | 0.00016623 | 0.0007116 | 0.0025767
-0.4 | 0.00019895 | 0.0008046 | 0.0028894
-0.39 | 0.0002464 | 0.0009474 | 0.0033347
-0.38 | 0.00031311 | 0.0011482 | 0.0040222
-0.37 | 0.00040284 | 0.0014158 | 0.0049333
-0.36 | 0.00053632 | 0.0018198 | 0.006351
-0.35 | 0.0007334 | 0.0023527 | 0.008211
-0.34 | 0.0009875 | 0.0031333 | 0.010837
-0.33 | 0.0013273 | 0.0041443 | 0.014503
-0.32 | 0.0018194 | 0.0056378 | 0.019655
-0.31 | 0.0024546 | 0.007771 | 0.026851
-0.3 | 0.0034041 | 0.010436 | 0.036818
-0.29 | 0.0046099 | 0.014374 | 0.050266
-0.28 | 0.00645 | 0.019381 | 0.06922
-0.27 | 0.008781 | 0.026689 | 0.09524
-0.26 | 0.01206 | 0.036185 | 0.12997
-0.25 | 0.016314 | 0.049455 | 0.17817
-0.24 | 0.022462 | 0.0678 | 0.24298
-0.23 | 0.030322 | 0.09122 | 0.33182
-0.22 | 0.041649 | 0.12424 | 0.44951
-0.21 | 0.056162 | 0.16743 | 0.6118
-0.2 | 0.07693 | 0.2257 | 0.8174
-0.19 | 0.10351 | 0.30454 | 1.106
-0.18 | 0.14108 | 0.40926 | 1.481
-0.17 | 0.1885 | 0.55063 | 1.9691
-0.16 | 0.25505 | 0.733 | 2.6009
-0.15 | 0.33969 | 0.9745 | 3.4132
-0.14 | 0.45593 | 1.2921 | 4.4616
-0.13 | 0.6045 | 1.7092 | 5.756
-0.12 | 0.8004 | 2.2309 | 7.405
-0.11 | 1.0665 | 2.9234 | 9.374
-0.1 | 1.3963 | 3.7837 | 11.733
-0.09 | 1.8451 | 4.8831 | 14.539
-0.08 | 2.3857 | 6.22 | 17.837
-0.07 | 3.0914 | 7.924 | 21.653
-0.06 | 3.9628 | 9.935 | 25.912
-0.05 | 5.0474 | 12.402 | 30.705
-0.04 | 6.363 | 15.219 | 36.115
-0.03 | 7.915 | 18.638 | 42.007
-0.02 | 9.88 | 22.496 | 48.377
-0.01 | 12.056 | 26.911 | 55.291
0 | 14.719 | 31.915 | 62.87
0.01 | 17.584 | 37.264 | 70.63
0.02 | 20.839 | 43.32 | 78.93
0.03 | 24.467 | 49.913 | 87.77
0.04 | 28.37 | 56.834 | 96.87
0.05 | 32.708 | 64.24 | 106.39
0.06 | 37.057 | 72.17 | 116.23
0.07 | 41.993 | 80.39 | 126.51
0.08 | 46.755 | 89.17 | 136.92
0.09 | 51.857 | 98.23 | 147.64
0.1 | 57.04 | 107.53 | 158.56
0.11 | 62.12 | 117.27 | 169.77
0.12 | 67.46 | 127.13 | 181.18
0.13 | 72.53 | 137.39 | 192.8
0.14 | 77.58 | 147.73 | 204.47
0.15 | 82.69 | 158.31 | 216.16
0.16 | 87.52 | 169.16 | 228.29
0.17 | 92.39 | 180.06 | 240.33
0.18 | 96.75 | 191.17 | 252.32
0.19 | 101.13 | 202.38 | 264.65
0.2 | 105.35 | 213.64 | 276.76
0.21 | 109.26 | 224.98 | 289.18
0.22 | 113.09 | 236.45 | 301.43
0.23 | 116.63 | 247.96 | 313.81
0.24 | 120.12 | 259.38 | 326.02
0.25 | 123.3 | 271.11 | 338.32
0.26 | 126.21 | 282.47 | 350.53
0.27 | 128.99 | 294.04 | 362.82
0.28 | 131.64 | 305.54 | 374.8
0.29 | 134.36 | 316.95 | 386.75
0.3 | 136.65 | 328.49 | 398.93
0.31 | 138.87 | 339.68 | 410.85
0.32 | 140.74 | 350.97 | 422.59
0.33 | 142.74 | 362.1 | 434.37
0.34 | 144.86 | 373.1 | 445.73
0.35 | 146.45 | 383.91 | 457.23
0.36 | 147.93 | 394.55 | 468.51
0.37 | 149.33 | 405.31 | 479.69
0.38 | 150.79 | 415.66 | 490.67
0.39 | 152.36 | 425.87 | 501.4
0.4 | 153.45 | 435.81 | 511.98
0.41 | 154.49 | 445.63 | 522.44
0.42 | 155.57 | 455.37 | 532.73
0.43 | 156.71 | 464.64 | 542.67
0.44 | 157.73 | 473.79 | 552.52
0.45 | 158.64 | 482.57 | 562.15
0.46 | 159.31 | 491.25 | 571.6
0.47 | 160.22 | 499.51 | 580.5
0.48 | 161.24 | 507.5 | 589.4
0.49 | 161.91 | 515.25 | 598
0.5 | 162.41 | 522.75 | 606.7

## Tranconductance (mS-mm)
VGS (V) | VDS = 0.100 V | VDS = 0.500 V | VDS = 0.900 V
-0.75 | -0.001525 | -0.0051 | -0.01668
-0.74 | -0.00155 | -0.00506 | -0.013825
-0.73 | -0.0015145 | -0.00464 | -0.013915
-0.72 | -0.0014805 | -0.00459 | -0.015025
-0.71 | -0.001361 | -0.005155 | -0.013115
-0.7 | -0.001373 | -0.00457 | -0.012365
-0.69 | -0.001415 | -0.00442 | -0.01102
-0.68 | -0.0012335 | -0.004825 | -0.01215
-0.67 | -0.001088 | -0.00428 | -0.012995
-0.66 | -0.0009995 | -0.00389 | -0.01211
-0.65 | -0.0010655 | -0.0035 | -0.012365
-0.64 | -0.0010565 | -0.00326 | -0.012045
-0.63 | -0.0009415 | -0.00326 | -0.00989
-0.62 | -0.0009665 | -0.00326 | -0.00932
-0.61 | -0.0009005 | -0.003435 | -0.01109
-0.6 | -0.000773 | -0.003335 | -0.009975
-0.59 | -0.0008135 | -0.003 | -0.008615
-0.58 | -0.000794 | -0.003085 | -0.00902
-0.57 | -0.000741 | -0.00303 | -0.009465
-0.56 | -0.0006915 | -0.002815 | -0.00839
-0.55 | -0.0006035 | -0.00231 | -0.007485
-0.54 | -0.0005625 | -0.00213 | -0.008205
-0.53 | -0.000574 | -0.00231 | -0.007885
-0.52 | -0.000504 | -0.00211 | -0.006565
-0.51 | -0.000467 | -0.002105 | -0.00586
-0.5 | -0.000404 | -0.00176 | -0.00615
-0.49 | -0.000304 | -0.00143 | -0.00521
-0.48 | -0.000187 | -0.00111 | -0.00383
-0.47 | -5.15e-05 | -0.00061 | -0.001955
-0.46 | 0.0001155 | 0.000175 | -0.000255
-0.45 | 0.000367 | 0.00073 | 0.001915
-0.44 | 0.000742 | 0.001725 | 0.00587
-0.43 | 0.0012535 | 0.003465 | 0.01039
-0.42 | 0.0018965 | 0.005445 | 0.017225
-0.41 | 0.002797 | 0.008035 | 0.0264
-0.4 | 0.0040085 | 0.01179 | 0.0379
-0.39 | 0.005708 | 0.01718 | 0.05664
-0.38 | 0.007822 | 0.02342 | 0.07993
-0.37 | 0.0111605 | 0.03358 | 0.11644
-0.36 | 0.016528 | 0.046845 | 0.163885
-0.35 | 0.022559 | 0.065675 | 0.2243
-0.34 | 0.029695 | 0.08958 | 0.3146
-0.33 | 0.041595 | 0.125225 | 0.4409
-0.32 | 0.056365 | 0.181335 | 0.6174
-0.31 | 0.079235 | 0.23991 | 0.85815
-0.3 | 0.107765 | 0.33015 | 1.17075
-0.29 | 0.152295 | 0.44725 | 1.6201
-0.28 | 0.208555 | 0.61575 | 2.2487
-0.27 | 0.2805 | 0.8402 | 3.0375
-0.26 | 0.37665 | 1.1383 | 4.1465
-0.25 | 0.5201 | 1.58075 | 5.6505
-0.24 | 0.7004 | 2.08825 | 7.6825
-0.23 | 0.95935 | 2.822 | 10.3265
-0.22 | 1.292 | 3.8105 | 13.999
-0.21 | 1.76405 | 5.073 | 18.3945
-0.2 | 2.3674 | 6.8555 | 24.71
-0.19 | 3.2075 | 9.178 | 33.18
-0.18 | 4.2495 | 12.3045 | 43.155
-0.17 | 5.6985 | 16.187 | 55.995
-0.16 | 7.5595 | 21.1935 | 72.205
-0.15 | 10.044 | 27.955 | 93.035
-0.14 | 13.2405 | 36.735 | 117.14
-0.13 | 17.2235 | 46.94 | 147.17
-0.12 | 23.1 | 60.71 | 180.9
-0.11 | 29.795 | 77.64 | 216.4
-0.1 | 38.93 | 97.985 | 258.25
-0.09 | 49.47 | 121.815 | 305.2
-0.08 | 62.315 | 152.045 | 355.7
-0.07 | 78.855 | 185.75 | 403.75
-0.06 | 97.8 | 223.9 | 452.6
-0.05 | 120.01 | 264.2 | 510.15
-0.04 | 143.38 | 311.8 | 565.1
-0.03 | 175.85 | 363.85 | 613.1
-0.02 | 207.05 | 413.65 | 664.2
-0.01 | 241.95 | 470.95 | 724.65
0 | 276.4 | 517.65 | 766.95
0.01 | 306 | 570.25 | 803
0.02 | 344.15 | 632.45 | 857
0.03 | 376.55 | 675.7 | 897
0.04 | 412.05 | 716.35 | 931
0.05 | 434.35 | 766.8 | 968
0.06 | 464.25 | 807.5 | 1006
0.07 | 484.9 | 850 | 1034.5
0.08 | 493.2 | 892 | 1056.5
0.09 | 514.25 | 918 | 1082
0.1 | 513.15 | 952 | 1106.5
0.11 | 521 | 980 | 1131
0.12 | 520.5 | 1006 | 1151.5
0.13 | 506 | 1030 | 1164.5
0.14 | 508 | 1046 | 1168
0.15 | 497 | 1071.5 | 1191
0.16 | 485 | 1087.5 | 1208.5
0.17 | 461.5 | 1100.5 | 1201.5
0.18 | 437 | 1116 | 1216
0.19 | 430 | 1123.5 | 1222
0.2 | 406.5 | 1130 | 1226.5
0.21 | 387 | 1140.5 | 1233.5
0.22 | 368.5 | 1149 | 1231.5
0.23 | 351.5 | 1146.5 | 1229.5
0.24 | 333.5 | 1157.5 | 1225.5
0.25 | 304.5 | 1154.5 | 1225.5
0.26 | 284.5 | 1146.5 | 1225
0.27 | 271.5 | 1153.5 | 1213.5
0.28 | 268.5 | 1145.5 | 1196.5
0.29 | 250.5 | 1147.5 | 1206.5
0.3 | 225.5 | 1136.5 | 1205
0.31 | 204.5 | 1124 | 1183
0.32 | 193.5 | 1121 | 1176
0.33 | 206 | 1106.5 | 1157
0.34 | 185.5 | 1090.5 | 1143
0.35 | 153.5 | 1072.5 | 1139
0.36 | 144 | 1070 | 1123
0.37 | 143 | 1055.5 | 1108
0.38 | 151.5 | 1028 | 1085.5
0.39 | 133 | 1007.5 | 1065.5
0.4 | 106.5 | 988 | 1052
0.41 | 106 | 978 | 1037.5
0.42 | 111 | 950.5 | 1011.5
0.43 | 108 | 921 | 989.5
0.44 | 96.5 | 896.5 | 974
0.45 | 79 | 873 | 954
0.46 | 79 | 847 | 917.5
0.47 | 96.5 | 812.5 | 890
0.48 | 84.5 | 787 | 875
0.49 | 58.5 | 762.5 | 865
0.5 | 50 | 750 | 870