## IDS-VDS Characteristic (mA-mm)
VGS (V) | VDS = 0.100 V | VDS = 0.500 V | VDS = 0.900 V
-0.75 | 0.00036068 | 0.0014957 | 0.005064
-0.74 | 0.00034366 | 0.0014385 | 0.004897
-0.73 | 0.00033202 | 0.0013916 | 0.0047559
-0.72 | 0.00031655 | 0.0013476 | 0.0046126
-0.71 | 0.0003005 | 0.001307 | 0.0044756
-0.7 | 0.00028678 | 0.001259 | 0.00433
-0.69 | 0.0002761 | 0.001209 | 0.0041879
-0.68 | 0.00026268 | 0.0011655 | 0.0040708
-0.67 | 0.00025223 | 0.0011283 | 0.0039484
-0.66 | 0.00023892 | 0.0010857 | 0.0038578
-0.65 | 0.0002293 | 0.0010479 | 0.0037178
-0.64 | 0.00022117 | 0.0010046 | 0.0035665
-0.63 | 0.00021096 | 0.0009675 | 0.0034678
-0.62 | 0.00020161 | 0.0009332 | 0.0033364
-0.61 | 0.00019123 | 0.0009023 | 0.0032463
-0.6 | 0.0001825 | 0.0008649 | 0.0031379
-0.59 | 0.00017458 | 0.0008335 | 0.0030434
-0.58 | 0.00016739 | 0.000807 | 0.0029447
-0.57 | 0.0001599 | 0.0007731 | 0.0028471
-0.56 | 0.00015202 | 0.0007523 | 0.0027699
-0.55 | 0.00014738 | 0.0007221 | 0.0026567
-0.54 | 0.0001401 | 0.0006998 | 0.0025893
-0.53 | 0.00013513 | 0.0006681 | 0.0024963
-0.52 | 0.0001289 | 0.0006495 | 0.0024238
-0.51 | 0.00012378 | 0.0006301 | 0.0023728
-0.5 | 0.0001194 | 0.0006068 | 0.0023044
-0.49 | 0.00011559 | 0.0005925 | 0.0022474
-0.48 | 0.00011334 | 0.0005777 | 0.0022044
-0.47 | 0.00011255 | 0.0005702 | 0.002168
-0.46 | 0.00011232 | 0.0005657 | 0.002147
-0.45 | 0.00011545 | 0.0005714 | 0.0021607
-0.44 | 0.00012093 | 0.0005843 | 0.0021863
-0.43 | 0.00013027 | 0.000613 | 0.0022717
-0.42 | 0.00014615 | 0.0006513 | 0.0024011
-0.41 | 0.00016829 | 0.0007199 | 0.002629
-0.4 | 0.00020316 | 0.000816 | 0.0029461
-0.39 | 0.00024936 | 0.0009624 | 0.0034193
-0.38 | 0.00031958 | 0.0011599 | 0.0040926
-0.37 | 0.00040928 | 0.0014537 | 0.0050737
-0.36 | 0.00054668 | 0.0018503 | 0.006503
-0.35 | 0.0007483 | 0.0024021 | 0.008389
-0.34 | 0.0010101 | 0.003202 | 0.011171
-0.33 | 0.0013507 | 0.004257 | 0.014909
-0.32 | 0.0018617 | 0.005853 | 0.020234
-0.31 | 0.0025101 | 0.007808 | 0.027596
-0.3 | 0.0034829 | 0.010748 | 0.037933
-0.29 | 0.0047247 | 0.014553 | 0.051885
-0.28 | 0.006614 | 0.019829 | 0.07131
-0.27 | 0.009022 | 0.027219 | 0.09828
-0.26 | 0.012404 | 0.03711 | 0.13408
-0.25 | 0.016736 | 0.05067 | 0.18335
-0.24 | 0.022964 | 0.0691 | 0.25113
-0.23 | 0.030987 | 0.09369 | 0.34087
-0.22 | 0.042583 | 0.12675 | 0.46192
-0.21 | 0.05754 | 0.17098 | 0.6295
-0.2 | 0.07864 | 0.23099 | 0.8422
-0.19 | 0.10547 | 0.31148 | 1.1349
-0.18 | 0.14338 | 0.41778 | 1.5212
-0.17 | 0.19308 | 0.56372 | 2.0198
-0.16 | 0.25747 | 0.7487 | 2.6728
-0.15 | 0.34794 | 0.9931 | 3.4875
-0.14 | 0.46144 | 1.3167 | 4.5614
-0.13 | 0.6189 | 1.7385 | 5.924
-0.12 | 0.8155 | 2.2777 | 7.525
-0.11 | 1.0821 | 2.9835 | 9.55
-0.1 | 1.4302 | 3.8429 | 11.943
-0.09 | 1.8628 | 4.9807 | 14.822
-0.08 | 2.4435 | 6.341 | 18.124
-0.07 | 3.1407 | 8.029 | 21.874
-0.06 | 4.0544 | 10.115 | 26.23
-0.05 | 5.1429 | 12.55 | 31.049
-0.04 | 6.472 | 15.461 | 36.464
-0.03 | 8.053 | 18.873 | 42.399
-0.02 | 9.987 | 22.742 | 48.731
-0.01 | 12.291 | 27.171 | 55.73
0 | 14.835 | 32.174 | 63.21
0.01 | 17.817 | 37.646 | 71.1
0.02 | 21.017 | 43.543 | 79.4
0.03 | 24.761 | 50.283 | 88.22
0.04 | 28.584 | 57.16 | 97.25
0.05 | 32.921 | 64.63 | 106.92
0.06 | 37.386 | 72.54 | 116.67
0.07 | 42.147 | 80.93 | 127.01
0.08 | 47.182 | 89.54 | 137.35
0.09 | 52.043 | 98.55 | 148.09
0.1 | 57.19 | 107.92 | 159.04
0.11 | 62.44 | 117.43 | 170.24
0.12 | 67.62 | 127.59 | 181.71
0.13 | 72.9 | 137.75 | 193.13
0.14 | 77.8 | 148.09 | 204.9
0.15 | 82.91 | 158.71 | 216.65
0.16 | 87.69 | 169.38 | 228.67
0.17 | 92.46 | 180.42 | 240.79
0.18 | 97.05 | 191.5 | 252.73
0.19 | 101.22 | 202.6 | 265.04
0.2 | 105.53 | 213.95 | 277.2
0.21 | 109.38 | 225.36 | 289.68
0.22 | 113.24 | 236.8 | 301.82
0.23 | 116.89 | 248.22 | 314.05
0.24 | 120.15 | 259.79 | 326.43
0.25 | 123.35 | 271.28 | 338.72
0.26 | 126.27 | 282.79 | 350.85
0.27 | 129.13 | 294.33 | 362.96
0.28 | 131.74 | 305.79 | 375.09
0.29 | 134.32 | 317.27 | 387.15
0.3 | 136.65 | 328.54 | 399.19
0.31 | 138.78 | 339.98 | 411.17
0.32 | 141 | 351.17 | 422.73
0.33 | 142.76 | 362.29 | 434.53
0.34 | 144.7 | 373.38 | 446.07
0.35 | 146.35 | 384.08 | 457.4
0.36 | 147.93 | 394.85 | 468.62
0.37 | 149.54 | 405.5 | 479.79
0.38 | 150.85 | 415.81 | 490.77
0.39 | 152.18 | 426.03 | 501.51
0.4 | 153.34 | 435.98 | 512.03
0.41 | 154.45 | 445.79 | 522.33
0.42 | 155.65 | 455.43 | 532.6
0.43 | 156.61 | 464.79 | 542.64
0.44 | 157.61 | 473.79 | 552.48
0.45 | 158.47 | 482.63 | 562.11
0.46 | 159.43 | 491.29 | 571.2
0.47 | 160.16 | 499.51 | 580.2
0.48 | 160.99 | 507.56 | 589.2
0.49 | 161.7 | 515.24 | 597.9
0.5 | 162.36 | 522.64 | 606.4

## Tranconductance (mS-mm)
VGS (V) | VDS = 0.100 V | VDS = 0.500 V | VDS = 0.900 V
-0.75 | -0.001702 | -0.00572 | -0.0167
-0.74 | -0.001433 | -0.005205 | -0.015405
-0.73 | -0.0013555 | -0.004545 | -0.01422
-0.72 | -0.001576 | -0.00423 | -0.014015
-0.71 | -0.0014885 | -0.00443 | -0.01413
-0.7 | -0.00122 | -0.0049 | -0.014385
-0.69 | -0.001205 | -0.004675 | -0.01296
-0.68 | -0.0011935 | -0.004035 | -0.011975
-0.67 | -0.001188 | -0.00399 | -0.01065
-0.66 | -0.0011465 | -0.00402 | -0.01153
-0.65 | -0.0008875 | -0.004055 | -0.014565
-0.64 | -0.000917 | -0.00402 | -0.0125
-0.63 | -0.000978 | -0.00357 | -0.011505
-0.62 | -0.0009865 | -0.00326 | -0.011075
-0.61 | -0.0009555 | -0.003415 | -0.009925
-0.6 | -0.0008325 | -0.00344 | -0.010145
-0.59 | -0.0007555 | -0.002895 | -0.00966
-0.58 | -0.000734 | -0.00302 | -0.009815
-0.57 | -0.0007685 | -0.002735 | -0.00874
-0.56 | -0.000626 | -0.00255 | -0.00952
-0.55 | -0.000596 | -0.002625 | -0.00903
-0.54 | -0.0006125 | -0.0027 | -0.00802
-0.53 | -0.00056 | -0.002515 | -0.008275
-0.52 | -0.0005675 | -0.0019 | -0.006175
-0.51 | -0.000475 | -0.002135 | -0.00597
-0.5 | -0.0004095 | -0.00188 | -0.00627
-0.49 | -0.000303 | -0.001455 | -0.005
-0.48 | -0.000152 | -0.001115 | -0.00397
-0.47 | -5.1e-05 | -0.0006 | -0.00287
-0.46 | 0.000145 | 6e-05 | -0.000365
-0.45 | 0.0004305 | 0.00093 | 0.001965
-0.44 | 0.000741 | 0.00208 | 0.00555
-0.43 | 0.001261 | 0.00335 | 0.01074
-0.42 | 0.001901 | 0.005345 | 0.017865
-0.41 | 0.0028505 | 0.008235 | 0.02725
-0.4 | 0.0040535 | 0.012125 | 0.039515
-0.39 | 0.005821 | 0.017195 | 0.057325
-0.38 | 0.007996 | 0.024565 | 0.08272
-0.37 | 0.011355 | 0.03452 | 0.12052
-0.36 | 0.016951 | 0.04742 | 0.165765
-0.35 | 0.023171 | 0.067585 | 0.2334
-0.34 | 0.03012 | 0.092745 | 0.326
-0.33 | 0.04258 | 0.13255 | 0.45315
-0.32 | 0.05797 | 0.17755 | 0.63435
-0.31 | 0.08106 | 0.24475 | 0.88495
-0.3 | 0.11073 | 0.33725 | 1.21445
-0.29 | 0.156555 | 0.45405 | 1.66885
-0.28 | 0.214865 | 0.6333 | 2.31975
-0.27 | 0.2895 | 0.86405 | 3.1385
-0.26 | 0.3857 | 1.17255 | 4.2535
-0.25 | 0.528 | 1.5995 | 5.8525
-0.24 | 0.71255 | 2.151 | 7.876
-0.23 | 0.98095 | 2.8825 | 10.5395
-0.22 | 1.32765 | 3.8645 | 14.4315
-0.21 | 1.80285 | 5.212 | 19.014
-0.2 | 2.3965 | 7.025 | 25.27
-0.19 | 3.237 | 9.3395 | 33.95
-0.18 | 4.3805 | 12.612 | 44.245
-0.17 | 5.7045 | 16.546 | 57.58
-0.16 | 7.743 | 21.469 | 73.385
-0.15 | 10.1985 | 28.4 | 94.43
-0.14 | 13.548 | 37.27 | 121.825
-0.13 | 17.703 | 48.05 | 148.18
-0.12 | 23.16 | 62.25 | 181.3
-0.11 | 30.735 | 78.26 | 220.9
-0.1 | 39.035 | 99.86 | 263.6
-0.09 | 50.665 | 124.905 | 309.05
-0.08 | 63.895 | 152.415 | 352.6
-0.07 | 80.545 | 188.7 | 405.3
-0.06 | 100.11 | 226.05 | 458.75
-0.05 | 120.88 | 267.3 | 511.7
-0.04 | 145.505 | 316.15 | 567.5
-0.03 | 175.75 | 364.05 | 613.35
-0.02 | 211.9 | 414.9 | 666.55
-0.01 | 242.4 | 471.6 | 723.95
0 | 276.3 | 523.75 | 768.5
0.01 | 309.1 | 568.45 | 809.5
0.02 | 347.2 | 631.85 | 856
0.03 | 378.35 | 680.85 | 892.5
0.04 | 408 | 717.35 | 935
0.05 | 440.1 | 769 | 971
0.06 | 461.3 | 815 | 1004.5
0.07 | 489.8 | 850 | 1034
0.08 | 494.8 | 881 | 1054
0.09 | 500.4 | 919 | 1084.5
0.1 | 519.85 | 944 | 1107.5
0.11 | 521.5 | 983.5 | 1133.5
0.12 | 523 | 1016 | 1144.5
0.13 | 509 | 1025 | 1159.5
0.14 | 500.5 | 1048 | 1176
0.15 | 494.5 | 1064.5 | 1188.5
0.16 | 477.5 | 1085.5 | 1207
0.17 | 468 | 1106 | 1203
0.18 | 438 | 1109 | 1212.5
0.19 | 424 | 1122.5 | 1223.5
0.2 | 408 | 1138 | 1232
0.21 | 385.5 | 1142.5 | 1231
0.22 | 375.5 | 1143 | 1218.5
0.23 | 345.5 | 1149.5 | 1230.5
0.24 | 323 | 1153 | 1233.5
0.25 | 306 | 1150 | 1221
0.26 | 289 | 1152.5 | 1212
0.27 | 273.5 | 1150 | 1212
0.28 | 259.5 | 1147 | 1209.5
0.29 | 245.5 | 1137.5 | 1205
0.3 | 223 | 1135.5 | 1201
0.31 | 217.5 | 1131.5 | 1177
0.32 | 199 | 1115.5 | 1168
0.33 | 185 | 1110.5 | 1167
0.34 | 179.5 | 1089.5 | 1143.5
0.35 | 161.5 | 1073.5 | 1127.5
0.36 | 159.5 | 1071 | 1119.5
0.37 | 146 | 1048 | 1107.5
0.38 | 132 | 1026.5 | 1086
0.39 | 124.5 | 1008.5 | 1063
0.4 | 113.5 | 988 | 1041
0.41 | 115.5 | 972.5 | 1028.5
0.42 | 108 | 950 | 1015.5
0.43 | 98 | 918 | 994
0.44 | 93 | 892 | 973.5
0.45 | 91 | 875 | 936
0.46 | 84.5 | 844 | 904.5
0.47 | 78 | 813.5 | 900
0.48 | 77 | 786.5 | 885
0.49 | 68.5 | 754 | 860
0.5 | 66 | 740 | 850