## IDS-VDS Characteristic (mA-mm)
VGS (V) | VDS = 0.100 V | VDS = 0.500 V | VDS = 0.900 V
-0.75 | 0.0003723 | 0.001523 | 0.005012
-0.74 | 0.00035404 | 0.0014726 | 0.0048761
-0.73 | 0.0003398 | 0.0014204 | 0.004737
-0.72 | 0.00032542 | 0.0013641 | 0.0045862
-0.71 | 0.00031121 | 0.0013126 | 0.0044543
-0.7 | 0.00029644 | 0.0012651 | 0.0043101
-0.69 | 0.00028393 | 0.0012261 | 0.0041827
-0.68 | 0.0002708 | 0.0011807 | 0.0040444
-0.67 | 0.0002593 | 0.0011359 | 0.00392
-0.66 | 0.00024745 | 0.0011013 | 0.0037919
-0.65 | 0.00023611 | 0.0010612 | 0.0036608
-0.64 | 0.0002247 | 0.0010232 | 0.0035572
-0.63 | 0.00021763 | 0.000992 | 0.003459
-0.62 | 0.00020632 | 0.0009601 | 0.0033591
-0.61 | 0.00019537 | 0.000918 | 0.0032358
-0.6 | 0.00018863 | 0.0008775 | 0.003108
-0.59 | 0.00017751 | 0.0008493 | 0.0030306
-0.58 | 0.00017271 | 0.000818 | 0.0029334
-0.57 | 0.00016342 | 0.000799 | 0.002837
-0.56 | 0.00015439 | 0.0007677 | 0.002747
-0.55 | 0.00014874 | 0.0007379 | 0.0026654
-0.54 | 0.0001425 | 0.0007146 | 0.0025769
-0.53 | 0.00013518 | 0.0006907 | 0.0025182
-0.52 | 0.00012988 | 0.0006626 | 0.0024335
-0.51 | 0.00012567 | 0.0006403 | 0.0023596
-0.5 | 0.00012105 | 0.000623 | 0.0023024
-0.49 | 0.00011861 | 0.0006074 | 0.0022569
-0.48 | 0.00011489 | 0.0005932 | 0.002208
-0.47 | 0.00011419 | 0.0005888 | 0.0021946
-0.46 | 0.0001143 | 0.0005862 | 0.0021642
-0.45 | 0.00011784 | 0.0005841 | 0.0021938
-0.44 | 0.0001229 | 0.0006012 | 0.0022364
-0.43 | 0.00013442 | 0.0006282 | 0.0023341
-0.42 | 0.00015003 | 0.0006789 | 0.0024805
-0.41 | 0.00017364 | 0.0007417 | 0.0027119
-0.4 | 0.00020881 | 0.000849 | 0.0030438
-0.39 | 0.00025741 | 0.0009972 | 0.003543
-0.38 | 0.00032888 | 0.001214 | 0.0042754
-0.37 | 0.00042445 | 0.0015144 | 0.0052881
-0.36 | 0.00056612 | 0.0019244 | 0.006815
-0.35 | 0.0007702 | 0.0025084 | 0.008847
-0.34 | 0.001042 | 0.0033112 | 0.011762
-0.33 | 0.0013978 | 0.0044632 | 0.015747
-0.32 | 0.0019191 | 0.006051 | 0.02136
-0.31 | 0.0025861 | 0.008238 | 0.029075
-0.3 | 0.0035758 | 0.011146 | 0.039655
-0.29 | 0.0048429 | 0.015182 | 0.054653
-0.28 | 0.006801 | 0.020678 | 0.07494
-0.27 | 0.00922 | 0.028229 | 0.1029
-0.26 | 0.012694 | 0.038605 | 0.14195
-0.25 | 0.017165 | 0.052219 | 0.19234
-0.24 | 0.023634 | 0.07208 | 0.26298
-0.23 | 0.032004 | 0.097 | 0.35652
-0.22 | 0.043654 | 0.13261 | 0.48156
-0.21 | 0.05959 | 0.17727 | 0.6567
-0.2 | 0.08018 | 0.2394 | 0.8838
-0.19 | 0.10849 | 0.32263 | 1.182
-0.18 | 0.14758 | 0.43433 | 1.5884
-0.17 | 0.19706 | 0.582 | 2.1081
-0.16 | 0.26677 | 0.7718 | 2.7625
-0.15 | 0.35444 | 1.0302 | 3.6342
-0.14 | 0.4774 | 1.3599 | 4.7159
-0.13 | 0.629 | 1.7982 | 6.1
-0.12 | 0.8371 | 2.3597 | 7.792
-0.11 | 1.1087 | 3.064 | 9.839
-0.1 | 1.449 | 3.9941 | 12.302
-0.09 | 1.92 | 5.1128 | 15.198
-0.08 | 2.4807 | 6.547 | 18.6
-0.07 | 3.2197 | 8.26 | 22.407
-0.06 | 4.113 | 10.37 | 26.822
-0.05 | 5.2292 | 12.865 | 31.735
-0.04 | 6.553 | 15.836 | 37.211
-0.03 | 8.181 | 19.276 | 43.182
-0.02 | 10.167 | 23.217 | 49.615
-0.01 | 12.367 | 27.723 | 56.655
0 | 15.091 | 32.73 | 64.27
0.01 | 17.952 | 38.338 | 72.2
0.02 | 21.274 | 44.307 | 80.51
0.03 | 24.969 | 50.956 | 89.45
0.04 | 28.875 | 57.98 | 98.53
0.05 | 33.184 | 65.46 | 108.07
0.06 | 37.619 | 73.45 | 117.99
0.07 | 42.54 | 81.82 | 128.38
0.08 | 47.293 | 90.52 | 138.71
0.09 | 52.441 | 99.61 | 149.49
0.1 | 57.37 | 109.01 | 160.49
0.11 | 62.63 | 118.51 | 171.64
0.12 | 67.9 | 128.66 | 183.19
0.13 | 73.01 | 138.88 | 194.64
0.14 | 78.17 | 149.25 | 206.39
0.15 | 83.02 | 159.9 | 218.16
0.16 | 87.99 | 170.66 | 230.22
0.17 | 92.57 | 181.67 | 242.35
0.18 | 97.13 | 192.68 | 254.23
0.19 | 101.44 | 203.88 | 266.53
0.2 | 105.49 | 215.19 | 278.75
0.21 | 109.69 | 226.62 | 291.07
0.22 | 113.24 | 238.05 | 303.29
0.23 | 116.87 | 249.53 | 315.61
0.24 | 120.09 | 261.11 | 327.93
0.25 | 123.39 | 272.51 | 340.08
0.26 | 126.49 | 284.01 | 352.44
0.27 | 129.21 | 295.59 | 364.36
0.28 | 131.8 | 306.99 | 376.52
0.29 | 134.16 | 318.48 | 388.58
0.3 | 136.57 | 329.79 | 400.64
0.31 | 138.81 | 341.14 | 412.65
0.32 | 140.86 | 352.3 | 424.18
0.33 | 142.72 | 363.41 | 436
0.34 | 144.39 | 374.41 | 447.42
0.35 | 146.23 | 385.15 | 458.84
0.36 | 147.78 | 395.93 | 470.01
0.37 | 149.38 | 406.5 | 481.16
0.38 | 150.63 | 416.91 | 492.09
0.39 | 151.9 | 426.96 | 502.81
0.4 | 153.32 | 436.92 | 513.37
0.41 | 154.38 | 446.73 | 523.59
0.42 | 155.5 | 456.27 | 533.97
0.43 | 156.39 | 465.71 | 543.99
0.44 | 157.31 | 474.6 | 553.71
0.45 | 158.43 | 483.48 | 563.33
0.46 | 159.23 | 492.06 | 572.5
0.47 | 159.95 | 500.29 | 581.6
0.48 | 160.65 | 508.38 | 590.4
0.49 | 161.44 | 515.95 | 599.2
0.5 | 162.24 | 523.39 | 607.4

## Tranconductance (mS-mm)
VGS (V) | VDS = 0.100 V | VDS = 0.500 V | VDS = 0.900 V
-0.75 | -0.001826 | -0.00504 | -0.01359
-0.74 | -0.001625 | -0.00513 | -0.01375
-0.73 | -0.001431 | -0.005425 | -0.014495
-0.72 | -0.0014295 | -0.00539 | -0.014135
-0.71 | -0.001449 | -0.00495 | -0.013805
-0.7 | -0.001364 | -0.004325 | -0.01358
-0.69 | -0.001282 | -0.00422 | -0.013285
-0.68 | -0.0012315 | -0.00451 | -0.013135
-0.67 | -0.0011675 | -0.00397 | -0.012625
-0.66 | -0.0011595 | -0.003735 | -0.01296
-0.65 | -0.0011375 | -0.003905 | -0.011735
-0.64 | -0.000924 | -0.00346 | -0.01009
-0.63 | -0.000919 | -0.003155 | -0.009905
-0.62 | -0.001113 | -0.0037 | -0.01116
-0.61 | -0.0008845 | -0.00413 | -0.012555
-0.6 | -0.000893 | -0.003435 | -0.01026
-0.59 | -0.000796 | -0.002975 | -0.00873
-0.58 | -0.0007045 | -0.002515 | -0.00968
-0.57 | -0.000916 | -0.002515 | -0.00932
-0.56 | -0.000734 | -0.003055 | -0.00858
-0.55 | -0.0005945 | -0.002655 | -0.008505
-0.54 | -0.000678 | -0.00236 | -0.00736
-0.53 | -0.000631 | -0.0026 | -0.00717
-0.52 | -0.0004755 | -0.00252 | -0.00793
-0.51 | -0.0004415 | -0.00198 | -0.006555
-0.5 | -0.000353 | -0.001645 | -0.005135
-0.49 | -0.000308 | -0.00149 | -0.00472
-0.48 | -0.000221 | -0.00093 | -0.003115
-0.47 | -2.95e-05 | -0.00035 | -0.00219
-0.46 | 0.0001825 | -0.000235 | -4e-05
-0.45 | 0.00043 | 0.00075 | 0.00361
-0.44 | 0.000829 | 0.002205 | 0.007015
-0.43 | 0.0013565 | 0.003885 | 0.012205
-0.42 | 0.001961 | 0.005675 | 0.01889
-0.41 | 0.002939 | 0.008505 | 0.028165
-0.4 | 0.0041885 | 0.012775 | 0.041555
-0.39 | 0.0060035 | 0.01825 | 0.06158
-0.38 | 0.008352 | 0.02586 | 0.087255
-0.37 | 0.011862 | 0.03552 | 0.12698
-0.36 | 0.0172875 | 0.0497 | 0.177945
-0.35 | 0.023794 | 0.06934 | 0.24735
-0.34 | 0.03138 | 0.09774 | 0.345
-0.33 | 0.043855 | 0.13699 | 0.4799
-0.32 | 0.059415 | 0.18874 | 0.6664
-0.31 | 0.082835 | 0.25475 | 0.91475
-0.3 | 0.11284 | 0.3472 | 1.2789
-0.29 | 0.16126 | 0.4766 | 1.76425
-0.28 | 0.218855 | 0.65235 | 2.41235
-0.27 | 0.29465 | 0.89635 | 3.3505
-0.26 | 0.39725 | 1.1995 | 4.472
-0.25 | 0.547 | 1.67375 | 6.0515
-0.24 | 0.74195 | 2.23905 | 8.209
-0.23 | 1.001 | 3.0265 | 10.929
-0.22 | 1.3793 | 4.0135 | 15.009
-0.21 | 1.8263 | 5.3395 | 20.112
-0.2 | 2.445 | 7.268 | 26.265
-0.19 | 3.37 | 9.7465 | 35.23
-0.18 | 4.4285 | 12.9685 | 46.305
-0.17 | 5.9595 | 16.8735 | 58.705
-0.16 | 7.869 | 22.41 | 76.305
-0.15 | 10.5315 | 29.405 | 97.67
-0.14 | 13.728 | 38.4 | 123.29
-0.13 | 17.985 | 49.99 | 153.805
-0.12 | 23.985 | 63.29 | 186.95
-0.11 | 30.595 | 81.72 | 225.5
-0.1 | 40.565 | 102.44 | 267.95
-0.09 | 51.585 | 127.645 | 314.9
-0.08 | 64.985 | 157.36 | 360.45
-0.07 | 81.615 | 191.15 | 411.1
-0.06 | 100.475 | 230.25 | 466.4
-0.05 | 122 | 273.3 | 519.45
-0.04 | 147.59 | 320.55 | 572.35
-0.03 | 180.7 | 369.05 | 620.2
-0.02 | 209.3 | 422.35 | 673.65
-0.01 | 246.2 | 475.65 | 732.75
0 | 279.25 | 530.75 | 777.25
0.01 | 309.15 | 578.85 | 812
0.02 | 350.85 | 630.9 | 862.5
0.03 | 380.05 | 683.65 | 901
0.04 | 410.75 | 725.2 | 931
0.05 | 437.2 | 773.5 | 973
0.06 | 467.8 | 818 | 1015.5
0.07 | 483.7 | 853.5 | 1036
0.08 | 495.05 | 889.5 | 1055.5
0.09 | 503.85 | 924.5 | 1089
0.1 | 509.45 | 945 | 1107.5
0.11 | 526.5 | 982.5 | 1135
0.12 | 519 | 1018.5 | 1150
0.13 | 513.5 | 1029.5 | 1160
0.14 | 500.5 | 1051 | 1176
0.15 | 491 | 1070.5 | 1191.5
0.16 | 477.5 | 1088.5 | 1209.5
0.17 | 457 | 1101 | 1200.5
0.18 | 443.5 | 1110.5 | 1209
0.19 | 418 | 1125.5 | 1226
0.2 | 412.5 | 1137 | 1227
0.21 | 387.5 | 1143 | 1227
0.22 | 359 | 1145.5 | 1227
0.23 | 342.5 | 1153 | 1232
0.24 | 326 | 1149 | 1223.5
0.25 | 320 | 1145 | 1225.5
0.26 | 291 | 1154 | 1214
0.27 | 265.5 | 1149 | 1204
0.28 | 247.5 | 1144.5 | 1211
0.29 | 238.5 | 1140 | 1206
0.3 | 232.5 | 1133 | 1203.5
0.31 | 214.5 | 1125.5 | 1177
0.32 | 195.5 | 1113.5 | 1167.5
0.33 | 176.5 | 1105.5 | 1162
0.34 | 175.5 | 1087 | 1142
0.35 | 169.5 | 1076 | 1129.5
0.36 | 157.5 | 1067.5 | 1116
0.37 | 142.5 | 1049 | 1104
0.38 | 126 | 1023 | 1082.5
0.39 | 134.5 | 1000.5 | 1064
0.4 | 124 | 988.5 | 1039
0.41 | 109 | 967.5 | 1030
0.42 | 100.5 | 949 | 1020
0.43 | 90.5 | 916.5 | 987
0.44 | 102 | 888.5 | 967
0.45 | 96 | 873 | 939.5
0.46 | 76 | 840.5 | 913.5
0.47 | 71 | 816 | 895
0.48 | 74.5 | 783 | 880
0.49 | 79.5 | 750.5 | 850
0.5 | 80 | 744 | 820