## IDS-VDS Characteristic (mA-mm)
VGS (V) | VDS = 0.100 V | VDS = 0.500 V | VDS = 0.900 V
-0.75 | 0.00036165 | 0.001497 | 0.005032
-0.74 | 0.00034376 | 0.0014475 | 0.0048559
-0.73 | 0.00033078 | 0.0013917 | 0.0046998
-0.72 | 0.00031515 | 0.0013435 | 0.0045655
-0.71 | 0.0003007 | 0.001294 | 0.0044313
-0.7 | 0.00028664 | 0.0012474 | 0.0042971
-0.69 | 0.00027351 | 0.0012075 | 0.0041761
-0.68 | 0.00026204 | 0.0011723 | 0.0040353
-0.67 | 0.0002504 | 0.0011137 | 0.0039156
-0.66 | 0.0002412 | 0.0010728 | 0.0038102
-0.65 | 0.00023064 | 0.001043 | 0.0036702
-0.64 | 0.00021917 | 0.0009992 | 0.0035566
-0.63 | 0.00020967 | 0.0009622 | 0.0034341
-0.62 | 0.00020066 | 0.0009256 | 0.0033462
-0.61 | 0.00018999 | 0.0008945 | 0.0032351
-0.6 | 0.0001835 | 0.0008578 | 0.0031293
-0.59 | 0.00017415 | 0.0008244 | 0.0030198
-0.58 | 0.00016607 | 0.0007859 | 0.0029311
-0.57 | 0.00015884 | 0.0007626 | 0.0028312
-0.56 | 0.00015199 | 0.0007319 | 0.0027497
-0.55 | 0.00014523 | 0.0007136 | 0.0026578
-0.54 | 0.00013807 | 0.0006894 | 0.0025738
-0.53 | 0.00013316 | 0.0006617 | 0.0024917
-0.52 | 0.00012625 | 0.0006439 | 0.0024052
-0.51 | 0.00012289 | 0.0006209 | 0.0023562
-0.5 | 0.00011835 | 0.0006046 | 0.002294
-0.49 | 0.00011546 | 0.0005887 | 0.0022399
-0.48 | 0.00011258 | 0.0005802 | 0.0021976
-0.47 | 0.00011149 | 0.0005698 | 0.0021663
-0.46 | 0.00011235 | 0.0005685 | 0.0021534
-0.45 | 0.00011535 | 0.0005702 | 0.0021584
-0.44 | 0.00012105 | 0.0005865 | 0.0022043
-0.43 | 0.0001311 | 0.0006123 | 0.0022797
-0.42 | 0.00014745 | 0.0006589 | 0.0024344
-0.41 | 0.00016999 | 0.0007273 | 0.0026643
-0.4 | 0.00020622 | 0.0008312 | 0.0030114
-0.39 | 0.00025329 | 0.0009822 | 0.0034955
-0.38 | 0.0003253 | 0.0011863 | 0.0042065
-0.37 | 0.00041815 | 0.0014922 | 0.0052146
-0.36 | 0.00055698 | 0.0018901 | 0.006715
-0.35 | 0.0007568 | 0.002488 | 0.008716
-0.34 | 0.0010273 | 0.0032657 | 0.01162
-0.33 | 0.0013725 | 0.0043942 | 0.015558
-0.32 | 0.0018941 | 0.005972 | 0.020977
-0.31 | 0.0025502 | 0.008109 | 0.02875
-0.3 | 0.0035335 | 0.010977 | 0.039436
-0.29 | 0.0047803 | 0.015007 | 0.054212
-0.28 | 0.006723 | 0.020475 | 0.07469
-0.27 | 0.009096 | 0.027769 | 0.10274
-0.26 | 0.012523 | 0.038155 | 0.13997
-0.25 | 0.016883 | 0.051569 | 0.1901
-0.24 | 0.023119 | 0.07126 | 0.26024
-0.23 | 0.031442 | 0.09588 | 0.35577
-0.22 | 0.043038 | 0.13039 | 0.48199
-0.21 | 0.05875 | 0.17569 | 0.6524
-0.2 | 0.07876 | 0.23696 | 0.8779
-0.19 | 0.10715 | 0.31921 | 1.1735
-0.18 | 0.14402 | 0.42967 | 1.5795
-0.17 | 0.19452 | 0.575 | 2.0962
-0.16 | 0.26162 | 0.7632 | 2.7743
-0.15 | 0.34763 | 1.0198 | 3.6243
-0.14 | 0.46887 | 1.3452 | 4.7148
-0.13 | 0.6209 | 1.7815 | 6.113
-0.12 | 0.8258 | 2.3233 | 7.78
-0.11 | 1.0882 | 3.0335 | 9.848
-0.1 | 1.4379 | 3.9438 | 12.272
-0.09 | 1.8763 | 5.0682 | 15.193
-0.08 | 2.4549 | 6.478 | 18.544
-0.07 | 3.1537 | 8.167 | 22.423
-0.06 | 4.0539 | 10.263 | 26.835
-0.05 | 5.1768 | 12.786 | 31.717
-0.04 | 6.473 | 15.736 | 37.158
-0.03 | 8.089 | 19.174 | 43.176
-0.02 | 9.997 | 23.097 | 49.628
-0.01 | 12.302 | 27.545 | 56.554
0 | 14.853 | 32.587 | 64.28
0.01 | 17.899 | 38.114 | 72.13
0.02 | 21.073 | 44.072 | 80.43
0.03 | 24.83 | 50.737 | 89.33
0.04 | 28.727 | 57.76 | 98.55
0.05 | 32.981 | 65.3 | 108.02
0.06 | 37.53 | 73.29 | 118
0.07 | 42.24 | 81.68 | 128.39
0.08 | 47.274 | 90.32 | 138.83
0.09 | 52.166 | 99.48 | 149.63
0.1 | 57.29 | 108.85 | 160.48
0.11 | 62.59 | 118.56 | 171.78
0.12 | 67.66 | 128.66 | 183.31
0.13 | 73.01 | 138.76 | 194.95
0.14 | 78.04 | 149.17 | 206.62
0.15 | 83.1 | 159.84 | 218.43
0.16 | 87.93 | 170.7 | 230.62
0.17 | 92.52 | 181.71 | 242.63
0.18 | 97.13 | 192.7 | 254.74
0.19 | 101.31 | 204.01 | 266.86
0.2 | 105.69 | 215.24 | 279.26
0.21 | 109.57 | 226.78 | 291.63
0.22 | 113.36 | 238.21 | 303.91
0.23 | 116.95 | 249.7 | 316.23
0.24 | 120.15 | 261.21 | 328.42
0.25 | 123.5 | 272.87 | 340.88
0.26 | 126.37 | 284.47 | 353.11
0.27 | 129.22 | 295.75 | 365.33
0.28 | 131.9 | 307.39 | 377.51
0.29 | 134.28 | 318.81 | 389.39
0.3 | 136.57 | 330.3 | 401.66
0.31 | 138.79 | 341.64 | 413.51
0.32 | 140.91 | 352.73 | 425.21
0.33 | 142.79 | 363.96 | 436.86
0.34 | 144.64 | 375.02 | 448.43
0.35 | 146.13 | 385.91 | 459.88
0.36 | 147.81 | 396.45 | 471.08
0.37 | 149.57 | 407.16 | 482.28
0.38 | 150.71 | 417.55 | 493.09
0.39 | 152.04 | 427.72 | 503.95
0.4 | 153.18 | 437.75 | 514.61
0.41 | 154.41 | 447.38 | 525
0.42 | 155.62 | 457.16 | 535.33
0.43 | 156.49 | 466.47 | 545.26
0.44 | 157.35 | 475.53 | 555.13
0.45 | 158.32 | 484.42 | 564.68
0.46 | 159.27 | 492.88 | 573.9
0.47 | 160.04 | 501.23 | 583
0.48 | 160.73 | 509.21 | 591.8
0.49 | 161.39 | 516.9 | 600.7
0.5 | 162.23 | 524.27 | 609

## Tranconductance (mS-mm)
VGS (V) | VDS = 0.100 V | VDS = 0.500 V | VDS = 0.900 V
-0.75 | -0.001789 | -0.00495 | -0.01761
-0.74 | -0.0015435 | -0.005265 | -0.01661
-0.73 | -0.0014305 | -0.0052 | -0.01452
-0.72 | -0.001504 | -0.004885 | -0.013425
-0.71 | -0.0014255 | -0.004805 | -0.01342
-0.7 | -0.0013595 | -0.004325 | -0.01276
-0.69 | -0.00123 | -0.003755 | -0.01309
-0.68 | -0.0011555 | -0.00469 | -0.013025
-0.67 | -0.001042 | -0.004975 | -0.011255
-0.66 | -0.000988 | -0.003535 | -0.01227
-0.65 | -0.0011015 | -0.00368 | -0.01268
-0.64 | -0.0010485 | -0.00404 | -0.011805
-0.63 | -0.0009255 | -0.00368 | -0.01052
-0.62 | -0.000984 | -0.003385 | -0.00995
-0.61 | -0.000858 | -0.00339 | -0.010845
-0.6 | -0.000792 | -0.003505 | -0.010765
-0.59 | -0.0008715 | -0.003595 | -0.00991
-0.58 | -0.0007655 | -0.00309 | -0.00943
-0.57 | -0.000704 | -0.0027 | -0.00907
-0.56 | -0.0006805 | -0.00245 | -0.00867
-0.55 | -0.000696 | -0.002125 | -0.008795
-0.54 | -0.0006035 | -0.002595 | -0.008305
-0.53 | -0.000591 | -0.002275 | -0.00843
-0.52 | -0.0005135 | -0.00204 | -0.006775
-0.51 | -0.000395 | -0.001965 | -0.00556
-0.5 | -0.0003715 | -0.00161 | -0.005815
-0.49 | -0.0002885 | -0.00122 | -0.00482
-0.48 | -0.0001985 | -0.000945 | -0.00368
-0.47 | -1.15e-05 | -0.000585 | -0.00221
-0.46 | 0.000193 | 2e-05 | -0.000395
-0.45 | 0.000435 | 0.0009 | 0.002545
-0.44 | 0.0007875 | 0.002105 | 0.006065
-0.43 | 0.00132 | 0.00362 | 0.011505
-0.42 | 0.0019445 | 0.00575 | 0.01923
-0.41 | 0.0029385 | 0.008615 | 0.02885
-0.4 | 0.004165 | 0.012745 | 0.04156
-0.39 | 0.005954 | 0.017755 | 0.059755
-0.38 | 0.008243 | 0.0255 | 0.085955
-0.37 | 0.011584 | 0.03519 | 0.125425
-0.36 | 0.0169325 | 0.04979 | 0.17507
-0.35 | 0.023516 | 0.06878 | 0.24525
-0.34 | 0.030785 | 0.09531 | 0.3421
-0.33 | 0.04334 | 0.135315 | 0.46785
-0.32 | 0.058885 | 0.18574 | 0.6596
-0.31 | 0.08197 | 0.25025 | 0.92295
-0.3 | 0.111505 | 0.3449 | 1.2731
-0.29 | 0.159475 | 0.4749 | 1.7627
-0.28 | 0.215785 | 0.6381 | 2.4264
-0.27 | 0.29 | 0.884 | 3.264
-0.26 | 0.38935 | 1.19 | 4.368
-0.25 | 0.5298 | 1.65525 | 6.0135
-0.24 | 0.72795 | 2.21555 | 8.2835
-0.23 | 0.99595 | 2.9565 | 11.0875
-0.22 | 1.3654 | 3.9905 | 14.8315
-0.21 | 1.7861 | 5.3285 | 19.7955
-0.2 | 2.42 | 7.176 | 26.055
-0.19 | 3.263 | 9.6355 | 35.08
-0.18 | 4.3685 | 12.7895 | 46.135
-0.17 | 5.88 | 16.6765 | 59.74
-0.16 | 7.6555 | 22.24 | 76.405
-0.15 | 10.3625 | 29.1 | 97.025
-0.14 | 13.6635 | 38.085 | 124.435
-0.13 | 17.8465 | 48.905 | 153.26
-0.12 | 23.365 | 62.6 | 186.75
-0.11 | 30.605 | 81.025 | 224.6
-0.1 | 39.405 | 101.735 | 267.25
-0.09 | 50.85 | 126.71 | 313.6
-0.08 | 63.87 | 154.94 | 361.5
-0.07 | 79.95 | 189.25 | 414.55
-0.06 | 101.155 | 230.95 | 464.7
-0.05 | 120.955 | 273.65 | 516.15
-0.04 | 145.61 | 319.4 | 572.95
-0.03 | 176.2 | 368.05 | 623.5
-0.02 | 210.65 | 418.55 | 668.9
-0.01 | 242.8 | 474.5 | 732.6
0 | 279.85 | 528.45 | 778.8
0.01 | 311 | 574.25 | 807.5
0.02 | 346.55 | 631.15 | 860
0.03 | 382.7 | 684.4 | 906
0.04 | 407.55 | 728.15 | 934.5
0.05 | 440.15 | 776.5 | 972.5
0.06 | 462.95 | 819 | 1018.5
0.07 | 487.2 | 851.5 | 1041.5
0.08 | 496.3 | 890 | 1062
0.09 | 500.8 | 926.5 | 1082.5
0.1 | 521.2 | 954 | 1107.5
0.11 | 518.5 | 990.5 | 1141.5
0.12 | 521 | 1010 | 1158.5
0.13 | 519 | 1025.5 | 1165.5
0.14 | 504.5 | 1054 | 1174
0.15 | 494.5 | 1076.5 | 1200
0.16 | 471 | 1093.5 | 1210
0.17 | 460 | 1100 | 1206
0.18 | 439.5 | 1115 | 1211.5
0.19 | 428 | 1127 | 1226
0.2 | 413 | 1138.5 | 1238.5
0.21 | 383.5 | 1148.5 | 1232.5
0.22 | 369 | 1146 | 1230
0.23 | 339.5 | 1150 | 1225.5
0.24 | 327.5 | 1158.5 | 1232.5
0.25 | 311 | 1163 | 1234.5
0.26 | 286 | 1144 | 1222.5
0.27 | 276.5 | 1146 | 1220
0.28 | 253 | 1153 | 1203
0.29 | 233.5 | 1145.5 | 1207.5
0.3 | 225.5 | 1141.5 | 1206
0.31 | 217 | 1121.5 | 1177.5
0.32 | 200 | 1116 | 1167.5
0.33 | 186.5 | 1114.5 | 1161
0.34 | 167 | 1097.5 | 1151
0.35 | 158.5 | 1071.5 | 1132.5
0.36 | 172 | 1062.5 | 1120
0.37 | 145 | 1055 | 1100.5
0.38 | 123.5 | 1028 | 1083.5
0.39 | 123.5 | 1010 | 1076
0.4 | 118.5 | 983 | 1052.5
0.41 | 122 | 970.5 | 1036
0.42 | 104 | 954.5 | 1013
0.43 | 86.5 | 918.5 | 990
0.44 | 91.5 | 897.5 | 971
0.45 | 96 | 867.5 | 938.5
0.46 | 86 | 840.5 | 916
0.47 | 73 | 816.5 | 895
0.48 | 67.5 | 783.5 | 885
0.49 | 75 | 753 | 860
0.5 | 84 | 737 | 830