## IDS-VDS Characteristic (mA-mm)
VGS (V) | VDS = 0.100 V | VDS = 0.500 V | VDS = 0.900 V
-0.75 | 0.00025086 | 0.0009482 | 0.0029568
-0.74 | 0.00023987 | 0.0009149 | 0.0028793
-0.73 | 0.00023063 | 0.0008868 | 0.002805
-0.72 | 0.00021855 | 0.0008567 | 0.0027333
-0.71 | 0.00020975 | 0.0008233 | 0.0026542
-0.7 | 0.00020227 | 0.0007988 | 0.0025582
-0.69 | 0.00018998 | 0.0007689 | 0.0024785
-0.68 | 0.00018402 | 0.0007418 | 0.0024202
-0.67 | 0.00017621 | 0.0007194 | 0.0023379
-0.66 | 0.00016794 | 0.0006921 | 0.0022685
-0.65 | 0.00016081 | 0.0006709 | 0.0021976
-0.64 | 0.00015532 | 0.0006464 | 0.0021346
-0.63 | 0.00014816 | 0.0006267 | 0.0020661
-0.62 | 0.00014072 | 0.0006069 | 0.0020143
-0.61 | 0.00013526 | 0.000586 | 0.0019591
-0.6 | 0.00012956 | 0.0005667 | 0.0018848
-0.59 | 0.00012503 | 0.0005448 | 0.0018343
-0.58 | 0.00011925 | 0.0005237 | 0.00178
-0.57 | 0.00011451 | 0.0005087 | 0.0017163
-0.56 | 0.00010965 | 0.00048755 | 0.0016629
-0.55 | 0.0001051 | 0.00046916 | 0.0016266
-0.54 | 0.00010051 | 0.0004548 | 0.0015671
-0.53 | 9.694e-05 | 0.000442 | 0.0015374
-0.52 | 9.363e-05 | 0.0004279 | 0.0014959
-0.51 | 8.958e-05 | 0.0004154 | 0.0014391
-0.5 | 8.692e-05 | 0.00040695 | 0.0014214
-0.49 | 8.486e-05 | 0.00039788 | 0.0013925
-0.48 | 8.433e-05 | 0.00039191 | 0.0013801
-0.47 | 8.394e-05 | 0.00039237 | 0.001376
-0.46 | 8.579e-05 | 0.00039513 | 0.0013812
-0.45 | 9.011e-05 | 0.00040646 | 0.0014174
-0.44 | 9.682e-05 | 0.0004234 | 0.0014631
-0.43 | 0.00010671 | 0.00045579 | 0.0015699
-0.42 | 0.00012359 | 0.00050459 | 0.0017148
-0.41 | 0.0001459 | 0.0005717 | 0.0019396
-0.4 | 0.00018061 | 0.0006757 | 0.002244
-0.39 | 0.00022644 | 0.0008112 | 0.0027172
-0.38 | 0.00029351 | 0.0010193 | 0.0033705
-0.37 | 0.00038376 | 0.0012862 | 0.0042872
-0.36 | 0.00050892 | 0.0016839 | 0.0055896
-0.35 | 0.0007004 | 0.0022131 | 0.007481
-0.34 | 0.0009517 | 0.0029594 | 0.010071
-0.33 | 0.0012733 | 0.0039929 | 0.013654
-0.32 | 0.0017482 | 0.0053874 | 0.018561
-0.31 | 0.0023615 | 0.00741 | 0.025533
-0.3 | 0.0032604 | 0.010155 | 0.035015
-0.29 | 0.0044245 | 0.01372 | 0.048233
-0.28 | 0.006166 | 0.018851 | 0.06654
-0.27 | 0.008328 | 0.025512 | 0.09126
-0.26 | 0.011428 | 0.034999 | 0.12494
-0.25 | 0.01547 | 0.047352 | 0.17096
-0.24 | 0.021072 | 0.06447 | 0.23151
-0.23 | 0.028667 | 0.08797 | 0.31588
-0.22 | 0.038901 | 0.11883 | 0.42583
-0.21 | 0.05268 | 0.15965 | 0.5785
-0.2 | 0.07133 | 0.21649 | 0.7769
-0.19 | 0.09677 | 0.28862 | 1.0471
-0.18 | 0.13017 | 0.39014 | 1.4031
-0.17 | 0.1748 | 0.5203 | 1.8638
-0.16 | 0.23403 | 0.6948 | 2.4566
-0.15 | 0.31229 | 0.9216 | 3.2351
-0.14 | 0.42052 | 1.2234 | 4.2064
-0.13 | 0.55514 | 1.6051 | 5.431
-0.12 | 0.7363 | 2.1072 | 6.986
-0.11 | 0.9703 | 2.7547 | 8.869
-0.1 | 1.2813 | 3.5569 | 11.098
-0.09 | 1.6791 | 4.613 | 13.846
-0.08 | 2.1911 | 5.868 | 16.982
-0.07 | 2.8501 | 7.453 | 20.555
-0.06 | 3.6409 | 9.342 | 24.653
-0.05 | 4.6813 | 11.717 | 29.37
-0.04 | 5.844 | 14.414 | 34.544
-0.03 | 7.373 | 17.636 | 40.099
-0.02 | 9.119 | 21.341 | 46.382
-0.01 | 11.263 | 25.575 | 53.121
0 | 13.662 | 30.282 | 60.51
0.01 | 16.496 | 35.586 | 68.19
0.02 | 19.569 | 41.326 | 76.38
0.03 | 23.045 | 47.695 | 84.88
0.04 | 26.925 | 54.515 | 93.94
0.05 | 30.961 | 61.63 | 103.36
0.06 | 35.427 | 69.42 | 113.07
0.07 | 39.993 | 77.46 | 123.3
0.08 | 44.887 | 85.95 | 133.53
0.09 | 49.833 | 94.84 | 144.23
0.1 | 54.863 | 103.95 | 155.07
0.11 | 59.97 | 113.32 | 166.28
0.12 | 65.1 | 123.14 | 177.68
0.13 | 70.35 | 133.08 | 189.06
0.14 | 75.2 | 143.3 | 200.62
0.15 | 80.25 | 153.81 | 212.5
0.16 | 85.05 | 164.35 | 224.43
0.17 | 89.65 | 175.13 | 236.24
0.18 | 94.24 | 186.05 | 248.37
0.19 | 98.44 | 197.11 | 260.45
0.2 | 102.62 | 208.26 | 272.59
0.21 | 106.51 | 219.51 | 284.98
0.22 | 110.22 | 230.9 | 297
0.23 | 113.68 | 242.23 | 309.24
0.24 | 117.03 | 253.59 | 321.44
0.25 | 120.36 | 265.11 | 333.73
0.26 | 123.15 | 276.41 | 345.91
0.27 | 125.97 | 287.84 | 357.83
0.28 | 128.39 | 299.2 | 369.93
0.29 | 130.88 | 310.55 | 381.92
0.3 | 133.37 | 321.76 | 393.78
0.31 | 135.41 | 332.98 | 405.44
0.32 | 137.43 | 344.13 | 417.23
0.33 | 139.19 | 355.09 | 428.82
0.34 | 140.88 | 366.07 | 440.26
0.35 | 142.72 | 376.56 | 451.5
0.36 | 144.19 | 387.21 | 462.48
0.37 | 145.52 | 397.75 | 473.73
0.38 | 146.77 | 407.94 | 484.5
0.39 | 148.13 | 418 | 495.23
0.4 | 149.37 | 427.7 | 505.74
0.41 | 150.53 | 437.43 | 515.86
0.42 | 151.39 | 446.9 | 526.17
0.43 | 152.38 | 456.03 | 536.01
0.44 | 153.5 | 464.86 | 545.71
0.45 | 154.28 | 473.49 | 555.08
0.46 | 155 | 482 | 564.45
0.47 | 155.68 | 490.12 | 573.5
0.48 | 156.27 | 497.91 | 582.1
0.49 | 157.31 | 505.3 | 590.8
0.5 | 157.77 | 512.54 | 598.9

## Tranconductance (mS-mm)
VGS (V) | VDS = 0.100 V | VDS = 0.500 V | VDS = 0.900 V
-0.75 | -0.001099 | -0.00333 | -0.00775
-0.74 | -0.0010115 | -0.00307 | -0.00759
-0.73 | -0.001066 | -0.00291 | -0.0073
-0.72 | -0.001044 | -0.003175 | -0.00754
-0.71 | -0.000814 | -0.002895 | -0.008755
-0.7 | -0.0009885 | -0.00272 | -0.008785
-0.69 | -0.0009125 | -0.00285 | -0.0069
-0.68 | -0.0006885 | -0.002475 | -0.00703
-0.67 | -0.000804 | -0.002485 | -0.007585
-0.66 | -0.00077 | -0.002425 | -0.007015
-0.65 | -0.000631 | -0.002285 | -0.006695
-0.64 | -0.0006325 | -0.00221 | -0.006575
-0.63 | -0.00073 | -0.001975 | -0.006015
-0.62 | -0.000645 | -0.002035 | -0.00535
-0.61 | -0.000558 | -0.00201 | -0.006475
-0.6 | -0.0005115 | -0.00206 | -0.00624
-0.59 | -0.0005155 | -0.00215 | -0.00524
-0.58 | -0.000526 | -0.001805 | -0.0059
-0.57 | -0.00048 | -0.0018075 | -0.005855
-0.56 | -0.0004705 | -0.001977 | -0.004485
-0.55 | -0.000457 | -0.0016375 | -0.00479
-0.54 | -0.000408 | -0.001358 | -0.00446
-0.53 | -0.000344 | -0.001345 | -0.00356
-0.52 | -0.000368 | -0.00133 | -0.004915
-0.51 | -0.0003355 | -0.0010475 | -0.003725
-0.5 | -0.000236 | -0.000876 | -0.00233
-0.49 | -0.0001295 | -0.000752 | -0.002065
-0.48 | -4.6e-05 | -0.0002755 | -0.000825
-0.47 | 7.3e-05 | 0.000161 | 5.5e-05
-0.46 | 0.0003085 | 0.0007045 | 0.00207
-0.45 | 0.0005515 | 0.0014135 | 0.004095
-0.44 | 0.00083 | 0.0024665 | 0.007625
-0.43 | 0.0013385 | 0.0040595 | 0.012585
-0.42 | 0.0019595 | 0.0057955 | 0.018485
-0.41 | 0.002851 | 0.0085555 | 0.02646
-0.4 | 0.004027 | 0.011975 | 0.03888
-0.39 | 0.005645 | 0.01718 | 0.056325
-0.38 | 0.007866 | 0.02375 | 0.0785
-0.37 | 0.0107705 | 0.03323 | 0.110955
-0.36 | 0.015832 | 0.046345 | 0.15969
-0.35 | 0.022139 | 0.063775 | 0.22407
-0.34 | 0.028645 | 0.08899 | 0.30865
-0.33 | 0.039825 | 0.1214 | 0.4245
-0.32 | 0.05441 | 0.170855 | 0.59395
-0.31 | 0.07561 | 0.23838 | 0.8227
-0.3 | 0.10315 | 0.3155 | 1.135
-0.29 | 0.14528 | 0.4348 | 1.57625
-0.28 | 0.195175 | 0.5896 | 2.15135
-0.27 | 0.2631 | 0.8074 | 2.92
-0.26 | 0.3571 | 1.092 | 3.985
-0.25 | 0.4822 | 1.47355 | 5.3285
-0.24 | 0.65985 | 2.0309 | 7.246
-0.23 | 0.89145 | 2.718 | 9.716
-0.22 | 1.20065 | 3.584 | 13.131
-0.21 | 1.62145 | 4.883 | 17.5535
-0.2 | 2.2045 | 6.4485 | 23.43
-0.19 | 2.942 | 8.6825 | 31.31
-0.18 | 3.9015 | 11.584 | 40.835
-0.17 | 5.193 | 15.233 | 52.675
-0.16 | 6.8745 | 20.065 | 68.565
-0.15 | 9.3245 | 26.43 | 87.49
-0.14 | 12.1425 | 34.175 | 109.795
-0.13 | 15.789 | 44.19 | 138.98
-0.12 | 20.758 | 57.48 | 171.9
-0.11 | 27.25 | 72.485 | 205.6
-0.1 | 35.44 | 92.915 | 248.85
-0.09 | 45.49 | 115.555 | 294.2
-0.08 | 58.55 | 142 | 335.45
-0.07 | 72.49 | 173.7 | 383.55
-0.06 | 91.56 | 213.2 | 440.75
-0.05 | 110.155 | 253.6 | 494.55
-0.04 | 134.585 | 295.95 | 536.45
-0.03 | 163.75 | 346.35 | 591.9
-0.02 | 194.5 | 396.95 | 651.1
-0.01 | 227.15 | 447.05 | 706.4
0 | 261.65 | 500.55 | 753.45
0.01 | 295.35 | 552.2 | 793.5
0.02 | 327.45 | 605.45 | 834.5
0.03 | 367.8 | 659.45 | 878
0.04 | 395.8 | 696.75 | 924
0.05 | 425.1 | 745.25 | 956.5
0.06 | 451.6 | 791.5 | 997
0.07 | 473 | 826.5 | 1023
0.08 | 492 | 869 | 1046.5
0.09 | 498.8 | 900 | 1077
0.1 | 506.85 | 924 | 1102.5
0.11 | 511.85 | 959.5 | 1130.5
0.12 | 519 | 988 | 1139
0.13 | 505 | 1008 | 1147
0.14 | 495 | 1036.5 | 1172
0.15 | 492.5 | 1052.5 | 1190.5
0.16 | 470 | 1066 | 1187
0.17 | 459.5 | 1085 | 1197
0.18 | 439.5 | 1099 | 1210.5
0.19 | 419 | 1110.5 | 1211
0.2 | 403.5 | 1120 | 1226.5
0.21 | 380 | 1132 | 1220.5
0.22 | 358.5 | 1136 | 1213
0.23 | 340.5 | 1134.5 | 1222
0.24 | 334 | 1144 | 1224.5
0.25 | 306 | 1141 | 1223.5
0.26 | 280.5 | 1136.5 | 1205
0.27 | 262 | 1139.5 | 1201
0.28 | 245.5 | 1135.5 | 1204.5
0.29 | 249 | 1128 | 1192.5
0.3 | 226.5 | 1121.5 | 1176
0.31 | 203 | 1118.5 | 1172.5
0.32 | 189 | 1105.5 | 1169
0.33 | 172.5 | 1097 | 1151.5
0.34 | 176.5 | 1073.5 | 1134
0.35 | 165.5 | 1057 | 1111
0.36 | 140 | 1059.5 | 1111.5
0.37 | 129 | 1036.5 | 1101
0.38 | 130.5 | 1012.5 | 1075
0.39 | 130 | 988 | 1062
0.4 | 120 | 971.5 | 1031.5
0.41 | 101 | 960 | 1021.5
0.42 | 92.5 | 930 | 1007.5
0.43 | 105.5 | 898 | 977
0.44 | 95 | 873 | 953.5
0.45 | 75 | 857 | 937
0.46 | 70 | 831.5 | 921
0.47 | 63.5 | 795.5 | 882.5
0.48 | 81.5 | 759 | 865
0.49 | 75 | 731.5 | 840
0.5 | 46 | 724 | 810