## IDS-VDS Characteristic (mA-mm)
VGS (V) | VDS = 0.100 V | VDS = 0.500 V | VDS = 0.900 V
-0.75 | 0.00022573 | 0.0008484 | 0.0026722
-0.74 | 0.0002148 | 0.0008181 | 0.0025997
-0.73 | 0.00020487 | 0.0007905 | 0.0025292
-0.72 | 0.00019653 | 0.0007616 | 0.002458
-0.71 | 0.00018728 | 0.0007405 | 0.0023871
-0.7 | 0.00017911 | 0.0007128 | 0.0023116
-0.69 | 0.00017197 | 0.0006831 | 0.0022448
-0.68 | 0.00016465 | 0.0006661 | 0.0021747
-0.67 | 0.00015742 | 0.0006402 | 0.0021124
-0.66 | 0.00015058 | 0.0006211 | 0.0020482
-0.65 | 0.00014463 | 0.0005958 | 0.001981
-0.64 | 0.00013887 | 0.0005761 | 0.0019198
-0.63 | 0.00013281 | 0.0005559 | 0.0018573
-0.62 | 0.00012705 | 0.0005379 | 0.0018089
-0.61 | 0.00012149 | 0.0005229 | 0.0017496
-0.6 | 0.00011595 | 0.0005035 | 0.0016996
-0.59 | 0.00011156 | 0.00048392 | 0.0016485
-0.58 | 0.00010662 | 0.00046681 | 0.0016003
-0.57 | 0.00010239 | 0.00044778 | 0.0015584
-0.56 | 9.74e-05 | 0.00043271 | 0.0015046
-0.55 | 9.394e-05 | 0.00041826 | 0.0014747
-0.54 | 9.062e-05 | 0.00040797 | 0.0014251
-0.53 | 8.632e-05 | 0.00039434 | 0.0013849
-0.52 | 8.311e-05 | 0.00038386 | 0.0013505
-0.51 | 8.099e-05 | 0.0003719 | 0.0013139
-0.5 | 7.974e-05 | 0.00036899 | 0.0012869
-0.49 | 7.762e-05 | 0.00036121 | 0.0012769
-0.48 | 7.876e-05 | 0.00035955 | 0.0012664
-0.47 | 7.897e-05 | 0.00036106 | 0.0012729
-0.46 | 8.155e-05 | 0.0003691 | 0.0012976
-0.45 | 8.735e-05 | 0.00038469 | 0.0013405
-0.44 | 9.51e-05 | 0.00040907 | 0.0014196
-0.43 | 0.00010883 | 0.00044728 | 0.0015482
-0.42 | 0.00012647 | 0.00050391 | 0.0017169
-0.41 | 0.00015428 | 0.0005908 | 0.001987
-0.4 | 0.00018996 | 0.0007082 | 0.0023649
-0.39 | 0.00024649 | 0.0008768 | 0.0029227
-0.38 | 0.0003186 | 0.0011024 | 0.0036935
-0.37 | 0.00042437 | 0.001436 | 0.0047805
-0.36 | 0.00056406 | 0.0018608 | 0.00637
-0.35 | 0.0007859 | 0.0025016 | 0.008475
-0.34 | 0.001051 | 0.0033302 | 0.011429
-0.33 | 0.0014377 | 0.004528 | 0.015606
-0.32 | 0.0019324 | 0.006234 | 0.021381
-0.31 | 0.0026665 | 0.008416 | 0.029193
-0.3 | 0.0036084 | 0.011523 | 0.040259
-0.29 | 0.0049747 | 0.015505 | 0.055405
-0.28 | 0.006844 | 0.021326 | 0.07582
-0.27 | 0.009344 | 0.028866 | 0.10454
-0.26 | 0.012618 | 0.039598 | 0.14224
-0.25 | 0.017267 | 0.05357 | 0.19418
-0.24 | 0.023394 | 0.07309 | 0.26371
-0.23 | 0.031699 | 0.09847 | 0.35889
-0.22 | 0.043227 | 0.13301 | 0.48408
-0.21 | 0.05824 | 0.17817 | 0.6533
-0.2 | 0.07898 | 0.24141 | 0.8761
-0.19 | 0.10563 | 0.32236 | 1.1762
-0.18 | 0.1434 | 0.43524 | 1.5715
-0.17 | 0.19078 | 0.576 | 2.0729
-0.16 | 0.25696 | 0.766 | 2.7391
-0.15 | 0.34256 | 1.0154 | 3.5786
-0.14 | 0.45608 | 1.3392 | 4.6552
-0.13 | 0.6033 | 1.7663 | 5.985
-0.12 | 0.7956 | 2.3039 | 7.638
-0.11 | 1.0567 | 3.0036 | 9.631
-0.1 | 1.3791 | 3.867 | 12.027
-0.09 | 1.8186 | 4.988 | 14.917
-0.08 | 2.3537 | 6.346 | 18.125
-0.07 | 3.0345 | 8.016 | 21.941
-0.06 | 3.8899 | 10.042 | 26.206
-0.05 | 4.9452 | 12.462 | 31.001
-0.04 | 6.231 | 15.358 | 36.301
-0.03 | 7.742 | 18.691 | 42.11
-0.02 | 9.633 | 22.516 | 48.484
-0.01 | 11.764 | 26.834 | 55.317
0 | 14.331 | 31.776 | 62.8
0.01 | 17.187 | 37.193 | 70.63
0.02 | 20.338 | 43.089 | 78.77
0.03 | 23.93 | 49.589 | 87.52
0.04 | 27.725 | 56.415 | 96.62
0.05 | 31.981 | 63.67 | 106.06
0.06 | 36.301 | 71.53 | 115.91
0.07 | 41.102 | 79.72 | 125.89
0.08 | 45.852 | 88.25 | 136.43
0.09 | 50.825 | 97.15 | 147.17
0.1 | 55.953 | 106.25 | 158.03
0.11 | 60.89 | 115.89 | 169.25
0.12 | 66.16 | 125.71 | 180.5
0.13 | 71.09 | 135.67 | 192.08
0.14 | 76.28 | 145.99 | 203.7
0.15 | 81.09 | 156.27 | 215.55
0.16 | 85.95 | 167.02 | 227.41
0.17 | 90.6 | 177.86 | 239.27
0.18 | 94.93 | 188.69 | 251.39
0.19 | 99.25 | 199.83 | 263.46
0.2 | 103.24 | 210.85 | 275.55
0.21 | 107.25 | 222.26 | 287.74
0.22 | 110.84 | 233.52 | 300.06
0.23 | 114.37 | 244.86 | 312.19
0.24 | 117.69 | 256.07 | 324.39
0.25 | 120.62 | 267.7 | 336.73
0.26 | 123.63 | 279.03 | 348.54
0.27 | 126.25 | 290.37 | 360.72
0.28 | 128.9 | 301.77 | 372.69
0.29 | 131.42 | 312.85 | 384.57
0.3 | 133.56 | 324.26 | 396.46
0.31 | 135.59 | 335.36 | 408.19
0.32 | 137.55 | 346.38 | 419.85
0.33 | 139.43 | 357.41 | 431.4
0.34 | 141.22 | 368.12 | 442.78
0.35 | 142.78 | 378.89 | 453.9
0.36 | 144.15 | 389.38 | 465.03
0.37 | 145.61 | 399.77 | 476.17
0.38 | 147.15 | 409.91 | 486.96
0.39 | 148.26 | 419.87 | 497.6
0.4 | 149.37 | 429.66 | 507.84
0.41 | 150.44 | 439.23 | 518.13
0.42 | 151.45 | 448.69 | 528.3
0.43 | 152.66 | 457.67 | 538.08
0.44 | 153.35 | 466.52 | 547.76
0.45 | 154.08 | 475.1 | 557.08
0.46 | 154.93 | 483.47 | 566.37
0.47 | 155.63 | 491.51 | 575.2
0.48 | 156.47 | 499.17 | 584
0.49 | 157.03 | 506.59 | 592.4
0.5 | 157.63 | 513.72 | 600.7

## Tranconductance (mS-mm)
VGS (V) | VDS = 0.100 V | VDS = 0.500 V | VDS = 0.900 V
-0.75 | -0.001093 | -0.00303 | -0.00725
-0.74 | -0.001043 | -0.002895 | -0.00715
-0.73 | -0.0009135 | -0.002825 | -0.007085
-0.72 | -0.0008795 | -0.0025 | -0.007105
-0.71 | -0.000871 | -0.00244 | -0.00732
-0.7 | -0.0007655 | -0.00287 | -0.007115
-0.69 | -0.000723 | -0.002335 | -0.006845
-0.68 | -0.0007275 | -0.002145 | -0.00662
-0.67 | -0.0007035 | -0.00225 | -0.006325
-0.66 | -0.0006395 | -0.00222 | -0.00657
-0.65 | -0.0005855 | -0.00225 | -0.00642
-0.64 | -0.000591 | -0.001995 | -0.006185
-0.63 | -0.000591 | -0.00191 | -0.005545
-0.62 | -0.000566 | -0.00165 | -0.005385
-0.61 | -0.000555 | -0.00172 | -0.005465
-0.6 | -0.0004965 | -0.001949 | -0.005055
-0.59 | -0.0004665 | -0.0018345 | -0.004965
-0.58 | -0.0004585 | -0.001807 | -0.004505
-0.57 | -0.000461 | -0.001705 | -0.004785
-0.56 | -0.0004225 | -0.001476 | -0.004185
-0.55 | -0.000339 | -0.001237 | -0.003975
-0.54 | -0.000381 | -0.001196 | -0.00449
-0.53 | -0.0003755 | -0.0012055 | -0.00373
-0.52 | -0.0002665 | -0.001122 | -0.00355
-0.51 | -0.0001685 | -0.0007435 | -0.00318
-0.5 | -0.0001685 | -0.0005345 | -0.00185
-0.49 | -4.9e-05 | -0.000472 | -0.001025
-0.48 | 6.75e-05 | -7.5e-06 | -0.0002
-0.47 | 0.0001395 | 0.0004775 | 0.00156
-0.46 | 0.000419 | 0.0011815 | 0.00338
-0.45 | 0.0006775 | 0.0019985 | 0.0061
-0.44 | 0.001074 | 0.0031295 | 0.010385
-0.43 | 0.0015685 | 0.004742 | 0.014865
-0.42 | 0.0022725 | 0.007176 | 0.02194
-0.41 | 0.0031745 | 0.0102145 | 0.0324
-0.4 | 0.0046105 | 0.0143 | 0.046785
-0.39 | 0.006432 | 0.01971 | 0.06643
-0.38 | 0.008894 | 0.02796 | 0.09289
-0.37 | 0.012273 | 0.03792 | 0.133825
-0.36 | 0.0180765 | 0.05328 | 0.184725
-0.35 | 0.024347 | 0.07347 | 0.25295
-0.34 | 0.03259 | 0.10132 | 0.35655
-0.33 | 0.04407 | 0.14519 | 0.4976
-0.32 | 0.06144 | 0.1944 | 0.67935
-0.31 | 0.0838 | 0.26445 | 0.9439
-0.3 | 0.11541 | 0.35445 | 1.3106
-0.29 | 0.16178 | 0.49015 | 1.77805
-0.28 | 0.218465 | 0.66805 | 2.45675
-0.27 | 0.2887 | 0.9136 | 3.321
-0.26 | 0.39615 | 1.2352 | 4.482
-0.25 | 0.5388 | 1.6746 | 6.0735
-0.24 | 0.7216 | 2.245 | 8.2355
-0.23 | 0.99165 | 2.996 | 11.0185
-0.22 | 1.32705 | 3.985 | 14.7205
-0.21 | 1.78765 | 5.42 | 19.601
-0.2 | 2.3695 | 7.2095 | 26.145
-0.19 | 3.221 | 9.6915 | 34.77
-0.18 | 4.2575 | 12.682 | 44.835
-0.17 | 5.678 | 16.538 | 58.38
-0.16 | 7.589 | 21.97 | 75.285
-0.15 | 9.956 | 28.66 | 95.805
-0.14 | 13.037 | 37.545 | 120.32
-0.13 | 16.976 | 48.235 | 149.14
-0.12 | 22.67 | 61.865 | 182.3
-0.11 | 29.175 | 78.155 | 219.45
-0.1 | 38.095 | 99.22 | 264.3
-0.09 | 48.73 | 123.95 | 304.9
-0.08 | 60.795 | 151.4 | 351.2
-0.07 | 76.81 | 184.8 | 404.05
-0.06 | 95.535 | 222.3 | 453
-0.05 | 117.055 | 265.8 | 504.75
-0.04 | 139.84 | 311.45 | 555.45
-0.03 | 170.1 | 357.9 | 609.15
-0.02 | 201.1 | 407.15 | 660.35
-0.01 | 234.9 | 463 | 715.8
0 | 271.15 | 517.95 | 765.65
0.01 | 300.35 | 565.65 | 798.5
0.02 | 337.15 | 619.8 | 844.5
0.03 | 369.35 | 666.3 | 892.5
0.04 | 402.55 | 704.05 | 927
0.05 | 428.8 | 755.75 | 964.5
0.06 | 456.05 | 802.5 | 991.5
0.07 | 477.55 | 836 | 1026
0.08 | 486.15 | 871.5 | 1064
0.09 | 505.05 | 900 | 1080
0.1 | 503.25 | 937 | 1104
0.11 | 510.35 | 973 | 1123.5
0.12 | 510 | 989 | 1141.5
0.13 | 506 | 1014 | 1160
0.14 | 500 | 1030 | 1173.5
0.15 | 483.5 | 1051.5 | 1185.5
0.16 | 475.5 | 1079.5 | 1186
0.17 | 449 | 1083.5 | 1199
0.18 | 432.5 | 1098.5 | 1209.5
0.19 | 415.5 | 1108 | 1208
0.2 | 400 | 1121.5 | 1214
0.21 | 380 | 1133.5 | 1225.5
0.22 | 356 | 1130 | 1222.5
0.23 | 342.5 | 1127.5 | 1216.5
0.24 | 312.5 | 1142 | 1227
0.25 | 297 | 1148 | 1207.5
0.26 | 281.5 | 1133.5 | 1199.5
0.27 | 263.5 | 1137 | 1207.5
0.28 | 258.5 | 1124 | 1192.5
0.29 | 233 | 1124.5 | 1188.5
0.3 | 208.5 | 1125.5 | 1181
0.31 | 199.5 | 1106 | 1169.5
0.32 | 192 | 1102.5 | 1160.5
0.33 | 183.5 | 1087 | 1146.5
0.34 | 167.5 | 1074 | 1125
0.35 | 146.5 | 1063 | 1112.5
0.36 | 141.5 | 1044 | 1113.5
0.37 | 150 | 1026.5 | 1096.5
0.38 | 132.5 | 1005 | 1071.5
0.39 | 111 | 987.5 | 1044
0.4 | 109 | 968 | 1026.5
0.41 | 104 | 951.5 | 1023
0.42 | 111 | 922 | 997.5
0.43 | 95 | 891.5 | 973
0.44 | 71 | 871.5 | 950
0.45 | 79 | 847.5 | 930.5
0.46 | 77.5 | 820.5 | 906
0.47 | 77 | 785 | 881.5
0.48 | 70 | 754 | 860
0.49 | 58 | 727.5 | 835
0.5 | 60 | 713 | 830