## IDS-VDS Characteristic (mA-mm)
VGS (V) | VDS = 0.100 V | VDS = 0.500 V | VDS = 0.900 V
-0.75 | 0.00027641 | 0.001027 | 0.003237
-0.74 | 0.00026361 | 0.0009932 | 0.0031583
-0.73 | 0.00025225 | 0.0009583 | 0.0030786
-0.72 | 0.00024014 | 0.0009287 | 0.0029705
-0.71 | 0.0002314 | 0.0009034 | 0.0028698
-0.7 | 0.00022108 | 0.0008749 | 0.0028173
-0.69 | 0.0002117 | 0.000846 | 0.0027185
-0.68 | 0.0002006 | 0.0008158 | 0.0026426
-0.67 | 0.00019393 | 0.000789 | 0.0025597
-0.66 | 0.00018574 | 0.0007548 | 0.0024907
-0.65 | 0.00017712 | 0.0007351 | 0.0024044
-0.64 | 0.00017125 | 0.0007026 | 0.0023409
-0.63 | 0.00016211 | 0.000684 | 0.0022658
-0.62 | 0.00015656 | 0.000655 | 0.0022009
-0.61 | 0.00014767 | 0.0006359 | 0.0021128
-0.6 | 0.0001422 | 0.0006114 | 0.0020715
-0.59 | 0.00013471 | 0.0005902 | 0.0020045
-0.58 | 0.0001293 | 0.0005697 | 0.0019369
-0.57 | 0.00012381 | 0.0005471 | 0.0018759
-0.56 | 0.00011881 | 0.0005293 | 0.0018252
-0.55 | 0.00011395 | 0.0005118 | 0.0017762
-0.54 | 0.00010894 | 0.0004946 | 0.0017317
-0.53 | 0.00010505 | 0.00048127 | 0.0016818
-0.52 | 0.00010014 | 0.00046717 | 0.0016316
-0.51 | 9.72e-05 | 0.00045599 | 0.0015836
-0.5 | 9.392e-05 | 0.00044323 | 0.0015604
-0.49 | 9.21e-05 | 0.00043401 | 0.0015364
-0.48 | 9.137e-05 | 0.00042627 | 0.0015076
-0.47 | 9.099e-05 | 0.00042398 | 0.0015062
-0.46 | 9.267e-05 | 0.00042777 | 0.0015107
-0.45 | 9.657e-05 | 0.00043857 | 0.0015385
-0.44 | 0.00010423 | 0.00045765 | 0.0016103
-0.43 | 0.00011405 | 0.00049172 | 0.0017072
-0.42 | 0.00013149 | 0.00054098 | 0.0018626
-0.41 | 0.00015506 | 0.0006224 | 0.002098
-0.4 | 0.00019135 | 0.0007267 | 0.002439
-0.39 | 0.00023859 | 0.0008811 | 0.0029436
-0.38 | 0.00030956 | 0.0010933 | 0.0036226
-0.37 | 0.00040276 | 0.0013824 | 0.0046304
-0.36 | 0.00053805 | 0.0018097 | 0.006074
-0.35 | 0.0007378 | 0.0023622 | 0.008033
-0.34 | 0.001003 | 0.0031882 | 0.010786
-0.33 | 0.001341 | 0.0042227 | 0.014588
-0.32 | 0.0018444 | 0.005769 | 0.019862
-0.31 | 0.0024948 | 0.007877 | 0.0272
-0.3 | 0.0034314 | 0.010667 | 0.037373
-0.29 | 0.004671 | 0.014589 | 0.051374
-0.28 | 0.006508 | 0.019864 | 0.07084
-0.27 | 0.008794 | 0.027076 | 0.09673
-0.26 | 0.012067 | 0.037132 | 0.13239
-0.25 | 0.016296 | 0.050198 | 0.18013
-0.24 | 0.022214 | 0.06908 | 0.24652
-0.23 | 0.030165 | 0.09292 | 0.3357
-0.22 | 0.041014 | 0.12665 | 0.45234
-0.21 | 0.055483 | 0.16931 | 0.6127
-0.2 | 0.07533 | 0.22794 | 0.8289
-0.19 | 0.10236 | 0.30633 | 1.1104
-0.18 | 0.13743 | 0.41082 | 1.4821
-0.17 | 0.18456 | 0.55265 | 1.9689
-0.16 | 0.24663 | 0.7318 | 2.591
-0.15 | 0.32914 | 0.9699 | 3.398
-0.14 | 0.44236 | 1.2825 | 4.4358
-0.13 | 0.5807 | 1.6931 | 5.695
-0.12 | 0.7741 | 2.2087 | 7.307
-0.11 | 1.0158 | 2.8923 | 9.244
-0.1 | 1.35 | 3.7295 | 11.572
-0.09 | 1.7628 | 4.8366 | 14.374
-0.08 | 2.2993 | 6.134 | 17.536
-0.07 | 2.9713 | 7.788 | 21.257
-0.06 | 3.8023 | 9.756 | 25.461
-0.05 | 4.8609 | 12.175 | 30.236
-0.04 | 6.084 | 14.985 | 35.511
-0.03 | 7.649 | 18.271 | 41.204
-0.02 | 9.422 | 22.083 | 47.582
-0.01 | 11.657 | 26.368 | 54.344
0 | 14.084 | 31.276 | 61.76
0.01 | 16.965 | 36.604 | 69.57
0.02 | 20.061 | 42.487 | 77.78
0.03 | 23.695 | 48.934 | 86.34
0.04 | 27.501 | 55.781 | 95.45
0.05 | 31.648 | 63.04 | 104.86
0.06 | 36.163 | 70.85 | 114.66
0.07 | 40.701 | 79.02 | 124.87
0.08 | 45.646 | 87.55 | 135.17
0.09 | 50.542 | 96.45 | 145.89
0.1 | 55.705 | 105.63 | 156.84
0.11 | 60.67 | 115.2 | 167.97
0.12 | 65.88 | 124.89 | 179.28
0.13 | 71.05 | 135 | 190.84
0.14 | 76 | 145.22 | 202.54
0.15 | 80.99 | 155.71 | 214.23
0.16 | 85.71 | 166.45 | 226.26
0.17 | 90.48 | 177.12 | 238.11
0.18 | 94.93 | 188.19 | 250.16
0.19 | 99.23 | 199.11 | 262.3
0.2 | 103.43 | 210.37 | 274.49
0.21 | 107.15 | 221.72 | 286.77
0.22 | 110.98 | 232.96 | 298.9
0.23 | 114.33 | 244.33 | 311.14
0.24 | 117.81 | 255.82 | 323.35
0.25 | 121 | 267.24 | 335.64
0.26 | 123.82 | 278.44 | 347.59
0.27 | 126.63 | 290 | 359.69
0.28 | 129.05 | 301.32 | 371.69
0.29 | 131.48 | 312.59 | 383.6
0.3 | 133.88 | 324.02 | 395.68
0.31 | 136.03 | 335.04 | 407.25
0.32 | 137.99 | 346.15 | 419.03
0.33 | 139.72 | 357.2 | 430.68
0.34 | 141.57 | 368.03 | 441.99
0.35 | 143.18 | 378.73 | 453.39
0.36 | 144.85 | 389.23 | 464.38
0.37 | 146.15 | 399.7 | 475.55
0.38 | 147.43 | 410 | 486.35
0.39 | 148.86 | 419.96 | 496.96
0.4 | 150.01 | 429.68 | 507.33
0.41 | 151.08 | 439.35 | 517.62
0.42 | 152.02 | 448.85 | 527.82
0.43 | 152.91 | 458 | 537.69
0.44 | 154.01 | 466.89 | 547.3
0.45 | 154.81 | 475.43 | 556.69
0.46 | 155.55 | 483.91 | 565.98
0.47 | 156.21 | 491.96 | 574.6
0.48 | 157.11 | 499.72 | 583.4
0.49 | 157.79 | 507.16 | 591.9
0.5 | 158.47 | 514.41 | 600.3

## Tranconductance (mS-mm)
VGS (V) | VDS = 0.100 V | VDS = 0.500 V | VDS = 0.900 V
-0.75 | -0.00128 | -0.00338 | -0.00787
-0.74 | -0.001208 | -0.003435 | -0.00792
-0.73 | -0.0011735 | -0.003225 | -0.00939
-0.72 | -0.0010425 | -0.002745 | -0.01044
-0.71 | -0.000953 | -0.00269 | -0.00766
-0.7 | -0.000985 | -0.00287 | -0.007565
-0.69 | -0.001024 | -0.002955 | -0.008735
-0.68 | -0.0008885 | -0.00285 | -0.00794
-0.67 | -0.000743 | -0.00305 | -0.007595
-0.66 | -0.0008405 | -0.002695 | -0.007765
-0.65 | -0.0007245 | -0.00261 | -0.00749
-0.64 | -0.0007505 | -0.002555 | -0.00693
-0.63 | -0.0007345 | -0.00238 | -0.007
-0.62 | -0.000722 | -0.002405 | -0.00765
-0.61 | -0.000718 | -0.00218 | -0.00647
-0.6 | -0.000648 | -0.002285 | -0.005415
-0.59 | -0.000645 | -0.002085 | -0.00673
-0.58 | -0.000545 | -0.002155 | -0.00643
-0.57 | -0.0005245 | -0.00202 | -0.005585
-0.56 | -0.000493 | -0.001765 | -0.004985
-0.55 | -0.0004935 | -0.001735 | -0.004675
-0.54 | -0.000445 | -0.0015265 | -0.00472
-0.53 | -0.00044 | -0.0013715 | -0.005005
-0.52 | -0.0003925 | -0.001264 | -0.00491
-0.51 | -0.000311 | -0.001197 | -0.00356
-0.5 | -0.000255 | -0.001099 | -0.00236
-0.49 | -0.0001275 | -0.000848 | -0.00264
-0.48 | -5.55e-05 | -0.0005015 | -0.00151
-0.47 | 6.5e-05 | 7.5e-05 | 0.000155
-0.46 | 0.000279 | 0.0007295 | 0.001615
-0.45 | 0.000578 | 0.001494 | 0.00498
-0.44 | 0.000874 | 0.0026575 | 0.008435
-0.43 | 0.001363 | 0.0041665 | 0.012615
-0.42 | 0.0020505 | 0.006534 | 0.01954
-0.41 | 0.002993 | 0.009286 | 0.02882
-0.4 | 0.0041765 | 0.012935 | 0.04228
-0.39 | 0.0059105 | 0.01833 | 0.05918
-0.38 | 0.0082085 | 0.025065 | 0.08434
-0.37 | 0.0114245 | 0.03582 | 0.12257
-0.36 | 0.016752 | 0.04899 | 0.17013
-0.35 | 0.0232475 | 0.068925 | 0.2356
-0.34 | 0.03016 | 0.093025 | 0.32775
-0.33 | 0.04207 | 0.12904 | 0.4538
-0.32 | 0.05769 | 0.182715 | 0.6306
-0.31 | 0.07935 | 0.2449 | 0.87555
-0.3 | 0.10881 | 0.3356 | 1.2087
-0.29 | 0.15383 | 0.45985 | 1.67335
-0.28 | 0.20615 | 0.62435 | 2.2678
-0.27 | 0.27795 | 0.8634 | 3.0775
-0.26 | 0.3751 | 1.1561 | 4.17
-0.25 | 0.50735 | 1.5974 | 5.7065
-0.24 | 0.69345 | 2.1361 | 7.7785
-0.23 | 0.94 | 2.8785 | 10.291
-0.22 | 1.2659 | 3.8195 | 13.85
-0.21 | 1.7158 | 5.0645 | 18.828
-0.2 | 2.34385 | 6.851 | 24.885
-0.19 | 3.105 | 9.144 | 32.66
-0.18 | 4.11 | 12.316 | 42.925
-0.17 | 5.46 | 16.049 | 55.445
-0.16 | 7.229 | 20.8625 | 71.455
-0.15 | 9.7865 | 27.535 | 92.24
-0.14 | 12.578 | 36.16 | 114.85
-0.13 | 16.587 | 46.31 | 143.56
-0.12 | 21.755 | 59.96 | 177.45
-0.11 | 28.795 | 76.04 | 213.25
-0.1 | 37.35 | 97.215 | 256.5
-0.09 | 47.465 | 120.225 | 298.2
-0.08 | 60.425 | 147.57 | 344.15
-0.07 | 75.15 | 181.1 | 396.25
-0.06 | 94.48 | 219.35 | 448.95
-0.05 | 114.085 | 261.45 | 502.5
-0.04 | 139.405 | 304.8 | 548.4
-0.03 | 166.9 | 354.9 | 603.55
-0.02 | 200.4 | 404.85 | 657
-0.01 | 233.1 | 459.65 | 708.9
0 | 265.4 | 511.8 | 761.3
0.01 | 298.85 | 560.55 | 801
0.02 | 336.5 | 616.5 | 838.5
0.03 | 372 | 664.7 | 883.5
0.04 | 397.65 | 705.3 | 926
0.05 | 433.1 | 753.45 | 960.5
0.06 | 452.65 | 799 | 1000.5
0.07 | 474.15 | 835 | 1025.5
0.08 | 492.05 | 871.5 | 1051
0.09 | 502.95 | 904 | 1083.5
0.1 | 506.4 | 937.5 | 1104
0.11 | 508.75 | 963 | 1122
0.12 | 519 | 990 | 1143.5
0.13 | 506 | 1016.5 | 1163
0.14 | 497 | 1035.5 | 1169.5
0.15 | 485.5 | 1061.5 | 1186
0.16 | 474.5 | 1070.5 | 1194
0.17 | 461 | 1087 | 1195
0.18 | 437.5 | 1099.5 | 1209.5
0.19 | 425 | 1109 | 1216.5
0.2 | 396 | 1130.5 | 1223.5
0.21 | 377.5 | 1129.5 | 1220.5
0.22 | 359 | 1130.5 | 1218.5
0.23 | 341.5 | 1143 | 1222.5
0.24 | 333.5 | 1145.5 | 1225
0.25 | 300.5 | 1131 | 1212
0.26 | 281.5 | 1138 | 1202.5
0.27 | 261.5 | 1144 | 1205
0.28 | 242.5 | 1129.5 | 1195.5
0.29 | 241.5 | 1135 | 1199.5
0.3 | 227.5 | 1122.5 | 1182.5
0.31 | 205.5 | 1106.5 | 1167.5
0.32 | 184.5 | 1108 | 1171.5
0.33 | 179 | 1094 | 1148
0.34 | 173 | 1076.5 | 1135.5
0.35 | 164 | 1060 | 1119.5
0.36 | 148.5 | 1048.5 | 1108
0.37 | 129 | 1038.5 | 1098.5
0.38 | 135.5 | 1013 | 1070.5
0.39 | 129 | 984 | 1049
0.4 | 111 | 969.5 | 1033
0.41 | 100.5 | 958.5 | 1024.5
0.42 | 91.5 | 932.5 | 1003.5
0.43 | 99.5 | 902 | 974
0.44 | 95 | 871.5 | 950
0.45 | 77 | 851 | 934
0.46 | 70 | 826.5 | 895.5
0.47 | 78 | 790.5 | 871
0.48 | 79 | 760 | 865
0.49 | 68 | 734.5 | 845
0.5 | 68 | 725 | 840