## IDS-VDS Characteristic (mA-mm)
VGS (V) | VDS = 0.100 V | VDS = 0.500 V | VDS = 0.900 V
-0.75 | 0.00027563 | 0.0010347 | 0.0032801
-0.74 | 0.00026111 | 0.0009938 | 0.0031673
-0.73 | 0.00025105 | 0.0009637 | 0.003071
-0.72 | 0.0002402 | 0.0009262 | 0.0030056
-0.71 | 0.00022917 | 0.0008933 | 0.0029083
-0.7 | 0.00021754 | 0.0008622 | 0.0028202
-0.69 | 0.00021037 | 0.0008301 | 0.0027338
-0.68 | 0.00020013 | 0.0008083 | 0.0026656
-0.67 | 0.00019151 | 0.0007771 | 0.0025755
-0.66 | 0.00018287 | 0.0007514 | 0.0025009
-0.65 | 0.00017608 | 0.0007311 | 0.0024469
-0.64 | 0.00016855 | 0.0007041 | 0.0023704
-0.63 | 0.00015994 | 0.0006753 | 0.0022863
-0.62 | 0.00015202 | 0.0006541 | 0.0022101
-0.61 | 0.00014654 | 0.0006288 | 0.0021483
-0.6 | 0.00013833 | 0.0006055 | 0.0020885
-0.59 | 0.00013329 | 0.0005833 | 0.0020225
-0.58 | 0.00012734 | 0.0005621 | 0.0019626
-0.57 | 0.00012181 | 0.0005423 | 0.0019046
-0.56 | 0.00011599 | 0.0005241 | 0.0018367
-0.55 | 0.0001104 | 0.0005051 | 0.0017788
-0.54 | 0.00010666 | 0.00048646 | 0.0017337
-0.53 | 0.00010306 | 0.00047097 | 0.0016822
-0.52 | 9.862e-05 | 0.00045694 | 0.00164
-0.51 | 9.431e-05 | 0.0004459 | 0.0016004
-0.5 | 9.21e-05 | 0.00043195 | 0.0015616
-0.49 | 9.09e-05 | 0.0004259 | 0.0015331
-0.48 | 8.95e-05 | 0.00041703 | 0.0015205
-0.47 | 8.981e-05 | 0.00041725 | 0.0015069
-0.46 | 9.1e-05 | 0.00042382 | 0.0015116
-0.45 | 9.446e-05 | 0.00043186 | 0.0015393
-0.44 | 0.00010166 | 0.0004521 | 0.0016043
-0.43 | 0.00011298 | 0.00048049 | 0.0017119
-0.42 | 0.00013006 | 0.0005321 | 0.0018707
-0.41 | 0.00015377 | 0.0006088 | 0.0020927
-0.4 | 0.00018816 | 0.0007167 | 0.0024317
-0.39 | 0.0002382 | 0.0008621 | 0.0029111
-0.38 | 0.00030737 | 0.0010764 | 0.0036081
-0.37 | 0.00039953 | 0.0013607 | 0.0045839
-0.36 | 0.00053662 | 0.0017734 | 0.005994
-0.35 | 0.0007356 | 0.0023486 | 0.007921
-0.34 | 0.0009904 | 0.0031185 | 0.010614
-0.33 | 0.0013342 | 0.00422 | 0.014387
-0.32 | 0.001827 | 0.0056787 | 0.019614
-0.31 | 0.0024713 | 0.007853 | 0.02686
-0.3 | 0.0034203 | 0.010625 | 0.036984
-0.29 | 0.0046315 | 0.014583 | 0.050505
-0.28 | 0.006435 | 0.019702 | 0.07002
-0.27 | 0.008775 | 0.027127 | 0.09597
-0.26 | 0.011983 | 0.036621 | 0.13081
-0.25 | 0.016211 | 0.050105 | 0.17884
-0.24 | 0.022193 | 0.06858 | 0.24338
-0.23 | 0.029964 | 0.09203 | 0.33089
-0.22 | 0.041048 | 0.12542 | 0.44981
-0.21 | 0.055172 | 0.16898 | 0.612
-0.2 | 0.07569 | 0.2279 | 0.8219
-0.19 | 0.10119 | 0.30501 | 1.0967
-0.18 | 0.13813 | 0.40954 | 1.4753
-0.17 | 0.18386 | 0.54922 | 1.9486
-0.16 | 0.2473 | 0.7301 | 2.5754
-0.15 | 0.32987 | 0.9683 | 3.3633
-0.14 | 0.43955 | 1.281 | 4.3913
-0.13 | 0.5829 | 1.6864 | 5.6622
-0.12 | 0.7696 | 2.2091 | 7.272
-0.11 | 1.0231 | 2.8845 | 9.181
-0.1 | 1.3394 | 3.7394 | 11.534
-0.09 | 1.7631 | 4.8243 | 14.283
-0.08 | 2.2863 | 6.116 | 17.484
-0.07 | 2.9555 | 7.788 | 21.192
-0.06 | 3.7954 | 9.757 | 25.366
-0.05 | 4.8315 | 12.139 | 30.125
-0.04 | 6.078 | 14.905 | 35.388
-0.03 | 7.573 | 18.21 | 41.105
-0.02 | 9.424 | 22.003 | 47.394
-0.01 | 11.538 | 26.276 | 54.148
0 | 14.08 | 31.188 | 61.63
0.01 | 16.87 | 36.476 | 69.39
0.02 | 20.007 | 42.316 | 77.52
0.03 | 23.598 | 48.784 | 86.25
0.04 | 27.365 | 55.653 | 95.15
0.05 | 31.576 | 62.84 | 104.66
0.06 | 35.915 | 70.61 | 114.38
0.07 | 40.65 | 78.77 | 124.46
0.08 | 45.426 | 87.35 | 134.98
0.09 | 50.361 | 96.17 | 145.45
0.1 | 55.527 | 105.35 | 156.38
0.11 | 60.49 | 114.94 | 167.54
0.12 | 65.78 | 124.62 | 178.92
0.13 | 70.69 | 134.7 | 190.44
0.14 | 75.88 | 144.9 | 201.96
0.15 | 80.69 | 155.3 | 213.77
0.16 | 85.57 | 165.99 | 225.67
0.17 | 90.18 | 176.77 | 237.65
0.18 | 94.61 | 187.61 | 249.53
0.19 | 98.99 | 198.67 | 261.69
0.2 | 102.99 | 209.85 | 273.79
0.21 | 107.01 | 221 | 285.98
0.22 | 110.6 | 232.38 | 298.27
0.23 | 114.12 | 243.77 | 310.28
0.24 | 117.57 | 255 | 322.55
0.25 | 120.51 | 266.52 | 334.77
0.26 | 123.52 | 277.78 | 346.89
0.27 | 126.22 | 289.2 | 358.95
0.28 | 128.81 | 300.5 | 370.81
0.29 | 131.28 | 311.74 | 382.75
0.3 | 133.55 | 323.11 | 394.66
0.31 | 135.58 | 334.18 | 406.42
0.32 | 137.61 | 345.27 | 417.98
0.33 | 139.51 | 356.25 | 429.61
0.34 | 141.22 | 367.09 | 440.88
0.35 | 142.87 | 377.68 | 452.18
0.36 | 144.26 | 388.26 | 463.27
0.37 | 145.79 | 398.69 | 474.23
0.38 | 147.29 | 408.89 | 485.14
0.39 | 148.38 | 418.91 | 495.7
0.4 | 149.55 | 428.59 | 506.14
0.41 | 150.61 | 438.27 | 516.47
0.42 | 151.6 | 447.69 | 526.46
0.43 | 152.72 | 456.82 | 536.4
0.44 | 153.53 | 465.66 | 545.98
0.45 | 154.34 | 474.23 | 555.41
0.46 | 155.21 | 482.71 | 564.69
0.47 | 155.94 | 490.66 | 573.5
0.48 | 156.65 | 498.48 | 582.2
0.49 | 157.31 | 505.88 | 590.8
0.5 | 157.93 | 513.08 | 599

## Tranconductance (mS-mm)
VGS (V) | VDS = 0.100 V | VDS = 0.500 V | VDS = 0.900 V
-0.75 | -0.001452 | -0.00409 | -0.01128
-0.74 | -0.001229 | -0.00355 | -0.010455
-0.73 | -0.0010455 | -0.00338 | -0.008085
-0.72 | -0.001094 | -0.00352 | -0.008135
-0.71 | -0.001133 | -0.0032 | -0.00927
-0.7 | -0.00094 | -0.00316 | -0.008725
-0.69 | -0.0008705 | -0.002695 | -0.00773
-0.68 | -0.000943 | -0.00265 | -0.007915
-0.67 | -0.000863 | -0.002845 | -0.008235
-0.66 | -0.0007715 | -0.0023 | -0.00643
-0.65 | -0.000716 | -0.002365 | -0.006525
-0.64 | -0.000807 | -0.00279 | -0.00803
-0.63 | -0.0008265 | -0.0025 | -0.008015
-0.62 | -0.00067 | -0.002325 | -0.0069
-0.61 | -0.0006845 | -0.00243 | -0.00608
-0.6 | -0.0006625 | -0.002275 | -0.00629
-0.59 | -0.0005495 | -0.00217 | -0.006295
-0.58 | -0.000574 | -0.00205 | -0.005895
-0.57 | -0.0005675 | -0.0019 | -0.006295
-0.56 | -0.0005705 | -0.00186 | -0.00629
-0.55 | -0.0004665 | -0.001882 | -0.00515
-0.54 | -0.000367 | -0.0017065 | -0.00483
-0.53 | -0.000402 | -0.001476 | -0.004685
-0.52 | -0.0004375 | -0.0012535 | -0.00409
-0.51 | -0.000326 | -0.0012495 | -0.00392
-0.5 | -0.0001705 | -0.001 | -0.003365
-0.49 | -0.00013 | -0.000746 | -0.002055
-0.48 | -5.45e-05 | -0.0004325 | -0.00131
-0.47 | 7.5e-05 | 0.0003395 | -0.000445
-0.46 | 0.0002325 | 0.0007305 | 0.00162
-0.45 | 0.000533 | 0.001414 | 0.004635
-0.44 | 0.000926 | 0.0024315 | 0.00863
-0.43 | 0.00142 | 0.004 | 0.01332
-0.42 | 0.0020395 | 0.0064155 | 0.01904
-0.41 | 0.002905 | 0.00923 | 0.02805
-0.4 | 0.0042215 | 0.012665 | 0.04092
-0.39 | 0.0059605 | 0.017985 | 0.05882
-0.38 | 0.0080665 | 0.02493 | 0.08364
-0.37 | 0.0114625 | 0.03485 | 0.119295
-0.36 | 0.0168035 | 0.049395 | 0.166855
-0.35 | 0.022689 | 0.067255 | 0.231
-0.34 | 0.02993 | 0.09357 | 0.3233
-0.33 | 0.04183 | 0.12801 | 0.45
-0.32 | 0.056855 | 0.18165 | 0.62365
-0.31 | 0.079665 | 0.247315 | 0.8685
-0.3 | 0.10801 | 0.3365 | 1.18225
-0.29 | 0.150735 | 0.45385 | 1.6518
-0.28 | 0.207175 | 0.6272 | 2.27325
-0.27 | 0.2774 | 0.84595 | 3.0395
-0.26 | 0.3718 | 1.1489 | 4.1435
-0.25 | 0.5105 | 1.59795 | 5.6285
-0.24 | 0.68765 | 2.09625 | 7.6025
-0.23 | 0.94275 | 2.842 | 10.3215
-0.22 | 1.2604 | 3.8475 | 14.0555
-0.21 | 1.7321 | 5.124 | 18.6045
-0.2 | 2.3009 | 6.8015 | 24.235
-0.19 | 3.122 | 9.082 | 32.67
-0.18 | 4.1335 | 12.2105 | 42.595
-0.17 | 5.4585 | 16.028 | 55.005
-0.16 | 7.3005 | 20.954 | 70.735
-0.15 | 9.6125 | 27.545 | 90.795
-0.14 | 12.6515 | 35.905 | 114.945
-0.13 | 16.5025 | 46.405 | 144.035
-0.12 | 22.01 | 59.905 | 175.94
-0.11 | 28.49 | 76.515 | 213.1
-0.1 | 37 | 96.99 | 255.1
-0.09 | 47.345 | 118.83 | 297.5
-0.08 | 59.62 | 148.185 | 345.45
-0.07 | 75.455 | 182.05 | 394.1
-0.06 | 93.8 | 217.55 | 446.65
-0.05 | 114.13 | 257.4 | 501.1
-0.04 | 137.075 | 303.55 | 549
-0.03 | 167.3 | 354.9 | 600.3
-0.02 | 198.25 | 403.3 | 652.15
-0.01 | 232.8 | 459.25 | 711.8
0 | 266.6 | 510 | 762.1
0.01 | 296.35 | 556.4 | 794.5
0.02 | 336.4 | 615.4 | 843
0.03 | 367.9 | 666.85 | 881.5
0.04 | 398.9 | 702.8 | 920.5
0.05 | 427.5 | 747.85 | 961.5
0.06 | 453.7 | 796.5 | 990
0.07 | 475.55 | 837 | 1030
0.08 | 485.55 | 870 | 1049.5
0.09 | 505.05 | 900 | 1070
0.1 | 506.45 | 938.5 | 1104.5
0.11 | 512.65 | 963.5 | 1127
0.12 | 510 | 988 | 1145
0.13 | 505 | 1014 | 1152
0.14 | 500 | 1030 | 1166.5
0.15 | 484.5 | 1054.5 | 1185.5
0.16 | 474.5 | 1073.5 | 1194
0.17 | 452 | 1081 | 1193
0.18 | 440.5 | 1095 | 1202
0.19 | 419 | 1112 | 1213
0.2 | 401 | 1116.5 | 1214.5
0.21 | 380.5 | 1126.5 | 1224
0.22 | 355.5 | 1138.5 | 1215
0.23 | 348.5 | 1131 | 1214
0.24 | 319.5 | 1137.5 | 1224.5
0.25 | 297.5 | 1139 | 1217
0.26 | 285.5 | 1134 | 1209
0.27 | 264.5 | 1136 | 1196
0.28 | 253 | 1127 | 1190
0.29 | 237 | 1130.5 | 1192.5
0.3 | 215 | 1122 | 1183.5
0.31 | 203 | 1108 | 1166
0.32 | 196.5 | 1103.5 | 1159.5
0.33 | 180.5 | 1091 | 1145
0.34 | 168 | 1071.5 | 1128.5
0.35 | 152 | 1058.5 | 1119.5
0.36 | 146 | 1050.5 | 1102.5
0.37 | 151.5 | 1031.5 | 1093.5
0.38 | 129.5 | 1011 | 1073.5
0.39 | 113 | 985 | 1050
0.4 | 111.5 | 968 | 1038.5
0.41 | 102.5 | 955 | 1016
0.42 | 105.5 | 927.5 | 996.5
0.43 | 96.5 | 898.5 | 976
0.44 | 81 | 870.5 | 950.5
0.45 | 84 | 852.5 | 935.5
0.46 | 80 | 821.5 | 904.5
0.47 | 72 | 788.5 | 875.5
0.48 | 68.5 | 761 | 865
0.49 | 64 | 730 | 840
0.5 | 62 | 720 | 820