## IDS-VDS Characteristic (mA-mm)
VGS (V) | VDS = 0.100 V | VDS = 0.500 V | VDS = 0.900 V
-0.75 | 0.0002594 | 0.0009795 | 0.0031522
-0.74 | 0.00024742 | 0.0009492 | 0.0030457
-0.73 | 0.00023561 | 0.0009219 | 0.0029521
-0.72 | 0.00022548 | 0.0008929 | 0.0028798
-0.71 | 0.00021522 | 0.0008565 | 0.0027923
-0.7 | 0.00020608 | 0.0008295 | 0.002709
-0.69 | 0.00019545 | 0.0008021 | 0.0026295
-0.68 | 0.00018755 | 0.0007719 | 0.0025417
-0.67 | 0.0001789 | 0.000746 | 0.0024675
-0.66 | 0.00017087 | 0.0007182 | 0.0023974
-0.65 | 0.00016342 | 0.0006923 | 0.0023324
-0.64 | 0.0001563 | 0.0006672 | 0.0022511
-0.63 | 0.00014926 | 0.0006404 | 0.002184
-0.62 | 0.00014498 | 0.0006215 | 0.0021208
-0.61 | 0.00013772 | 0.0005996 | 0.002055
-0.6 | 0.00013022 | 0.0005782 | 0.0019975
-0.59 | 0.00012572 | 0.0005602 | 0.0019283
-0.58 | 0.00011884 | 0.0005393 | 0.0018821
-0.57 | 0.00011442 | 0.0005257 | 0.0018161
-0.56 | 0.00010915 | 0.0005011 | 0.001748
-0.55 | 0.00010497 | 0.00048596 | 0.0017037
-0.54 | 0.0001012 | 0.00046661 | 0.0016689
-0.53 | 9.739e-05 | 0.00045398 | 0.0016105
-0.52 | 9.4e-05 | 0.00044101 | 0.0015639
-0.51 | 9.092e-05 | 0.00042841 | 0.0015314
-0.5 | 8.762e-05 | 0.00042133 | 0.0014932
-0.49 | 8.64e-05 | 0.00041284 | 0.0014676
-0.48 | 8.549e-05 | 0.00040563 | 0.0014563
-0.47 | 8.595e-05 | 0.00040248 | 0.0014426
-0.46 | 8.771e-05 | 0.00041001 | 0.0014634
-0.45 | 9.217e-05 | 0.0004183 | 0.0014943
-0.44 | 0.00010039 | 0.0004401 | 0.0015606
-0.43 | 0.00011004 | 0.00047718 | 0.0016606
-0.42 | 0.00012831 | 0.00052551 | 0.0018174
-0.41 | 0.00015221 | 0.0006039 | 0.002053
-0.4 | 0.00018912 | 0.0007194 | 0.0024065
-0.39 | 0.00023739 | 0.0008646 | 0.0028983
-0.38 | 0.00030844 | 0.0010905 | 0.0036276
-0.37 | 0.0004056 | 0.001383 | 0.0046337
-0.36 | 0.00053888 | 0.0018079 | 0.006093
-0.35 | 0.0007404 | 0.0023792 | 0.008071
-0.34 | 0.0010121 | 0.0031952 | 0.010886
-0.33 | 0.0013559 | 0.0043054 | 0.014768
-0.32 | 0.0018669 | 0.00586 | 0.020029
-0.31 | 0.0025299 | 0.007977 | 0.027529
-0.3 | 0.0034863 | 0.010848 | 0.037809
-0.29 | 0.0047535 | 0.014732 | 0.052054
-0.28 | 0.006601 | 0.0202 | 0.07163
-0.27 | 0.008936 | 0.027451 | 0.09779
-0.26 | 0.012233 | 0.037619 | 0.13357
-0.25 | 0.016621 | 0.050692 | 0.18248
-0.24 | 0.02255 | 0.0697 | 0.24818
-0.23 | 0.030861 | 0.09378 | 0.33902
-0.22 | 0.041534 | 0.12813 | 0.45797
-0.21 | 0.056702 | 0.1708 | 0.6183
-0.2 | 0.07645 | 0.23181 | 0.8306
-0.19 | 0.10366 | 0.31065 | 1.1184
-0.18 | 0.13859 | 0.41688 | 1.4929
-0.17 | 0.18821 | 0.5584 | 1.9832
-0.16 | 0.25005 | 0.7425 | 2.6113
-0.15 | 0.33507 | 0.9789 | 3.4266
-0.14 | 0.44728 | 1.3005 | 4.4606
-0.13 | 0.5928 | 1.7124 | 5.744
-0.12 | 0.7841 | 2.2368 | 7.334
-0.11 | 1.0323 | 2.9228 | 9.26
-0.1 | 1.3623 | 3.7625 | 11.616
-0.09 | 1.7804 | 4.8825 | 14.432
-0.08 | 2.3272 | 6.191 | 17.629
-0.07 | 2.9896 | 7.852 | 21.362
-0.06 | 3.8547 | 9.799 | 25.527
-0.05 | 4.9036 | 12.257 | 30.308
-0.04 | 6.144 | 15.059 | 35.618
-0.03 | 7.692 | 18.388 | 41.352
-0.02 | 9.508 | 22.139 | 47.657
-0.01 | 11.708 | 26.449 | 54.451
0 | 14.173 | 31.358 | 61.82
0.01 | 17.078 | 36.759 | 69.71
0.02 | 20.168 | 42.589 | 77.78
0.03 | 23.822 | 48.965 | 86.55
0.04 | 27.557 | 55.832 | 95.49
0.05 | 31.747 | 63.07 | 104.95
0.06 | 36.155 | 70.85 | 114.64
0.07 | 40.777 | 79.04 | 124.86
0.08 | 45.725 | 87.58 | 135.25
0.09 | 50.571 | 96.46 | 145.69
0.1 | 55.748 | 105.55 | 156.59
0.11 | 60.67 | 115.08 | 167.78
0.12 | 65.92 | 124.93 | 179.16
0.13 | 70.95 | 134.92 | 190.64
0.14 | 75.9 | 145.06 | 202.05
0.15 | 80.98 | 155.54 | 213.84
0.16 | 85.69 | 166.18 | 225.79
0.17 | 90.48 | 176.89 | 237.69
0.18 | 94.75 | 187.89 | 249.68
0.19 | 99.06 | 198.72 | 261.69
0.2 | 103.1 | 209.89 | 273.77
0.21 | 107.01 | 221.25 | 286.03
0.22 | 110.82 | 232.5 | 298.18
0.23 | 114.19 | 243.85 | 310.2
0.24 | 117.51 | 255.08 | 322.36
0.25 | 120.6 | 266.62 | 334.63
0.26 | 123.46 | 277.92 | 346.59
0.27 | 126.21 | 289.24 | 358.74
0.28 | 128.83 | 300.43 | 370.55
0.29 | 131.3 | 311.76 | 382.47
0.3 | 133.44 | 323.03 | 394.38
0.31 | 135.62 | 334.14 | 406.06
0.32 | 137.44 | 345.22 | 417.72
0.33 | 139.47 | 356 | 429.1
0.34 | 141.35 | 366.88 | 440.51
0.35 | 142.78 | 377.57 | 451.78
0.36 | 144.29 | 388.05 | 462.85
0.37 | 145.71 | 398.49 | 473.8
0.38 | 147.09 | 408.58 | 484.6
0.39 | 148.42 | 418.61 | 495.18
0.4 | 149.41 | 428.34 | 505.5
0.41 | 150.45 | 437.89 | 515.81
0.42 | 151.64 | 447.27 | 525.78
0.43 | 152.6 | 456.33 | 535.59
0.44 | 153.43 | 465.23 | 545.23
0.45 | 154.21 | 473.77 | 554.61
0.46 | 155.04 | 482.19 | 563.86
0.47 | 155.9 | 490.08 | 572.7
0.48 | 156.71 | 497.84 | 581.6
0.49 | 157.16 | 505.32 | 589.8
0.5 | 157.91 | 512.42 | 598

## Tranconductance (mS-mm)
VGS (V) | VDS = 0.100 V | VDS = 0.500 V | VDS = 0.900 V
-0.75 | -0.001198 | -0.00303 | -0.01065
-0.74 | -0.0011895 | -0.00288 | -0.010005
-0.73 | -0.001097 | -0.002815 | -0.008295
-0.72 | -0.0010195 | -0.00327 | -0.00799
-0.71 | -0.00097 | -0.00317 | -0.00854
-0.7 | -0.0009885 | -0.00272 | -0.00814
-0.69 | -0.0009265 | -0.00288 | -0.008365
-0.68 | -0.0008275 | -0.002805 | -0.0081
-0.67 | -0.000834 | -0.002685 | -0.007215
-0.66 | -0.000774 | -0.002685 | -0.006755
-0.65 | -0.0007285 | -0.00255 | -0.007315
-0.64 | -0.000708 | -0.002595 | -0.00742
-0.63 | -0.000566 | -0.002285 | -0.006515
-0.62 | -0.000577 | -0.00204 | -0.00645
-0.61 | -0.000738 | -0.002165 | -0.006165
-0.6 | -0.0006 | -0.00197 | -0.006335
-0.59 | -0.000569 | -0.001945 | -0.00577
-0.58 | -0.000565 | -0.001725 | -0.00561
-0.57 | -0.0004845 | -0.00191 | -0.006705
-0.56 | -0.0004725 | -0.001987 | -0.00562
-0.55 | -0.0003975 | -0.0017245 | -0.003955
-0.54 | -0.000379 | -0.001599 | -0.00466
-0.53 | -0.00036 | -0.00128 | -0.00525
-0.52 | -0.0003235 | -0.0012785 | -0.003955
-0.51 | -0.000319 | -0.000984 | -0.003535
-0.5 | -0.000226 | -0.0007785 | -0.00319
-0.49 | -0.0001065 | -0.000785 | -0.001845
-0.48 | -2.25e-05 | -0.000518 | -0.00125
-0.47 | 0.000111 | 0.000219 | 0.000355
-0.46 | 0.000311 | 0.000791 | 0.002585
-0.45 | 0.000634 | 0.0015045 | 0.00486
-0.44 | 0.0008935 | 0.002944 | 0.008315
-0.43 | 0.001396 | 0.0042705 | 0.01284
-0.42 | 0.0021085 | 0.006336 | 0.01962
-0.41 | 0.0030405 | 0.0096945 | 0.029455
-0.4 | 0.004259 | 0.013035 | 0.042265
-0.39 | 0.005966 | 0.018555 | 0.061055
-0.38 | 0.0084105 | 0.02592 | 0.08677
-0.37 | 0.011522 | 0.03587 | 0.12327
-0.36 | 0.01674 | 0.04981 | 0.171865
-0.35 | 0.023661 | 0.069365 | 0.23965
-0.34 | 0.030775 | 0.09631 | 0.33485
-0.33 | 0.04274 | 0.13324 | 0.45715
-0.32 | 0.0587 | 0.18358 | 0.63805
-0.31 | 0.08097 | 0.2494 | 0.889
-0.3 | 0.11118 | 0.33775 | 1.22625
-0.29 | 0.155735 | 0.4676 | 1.69105
-0.28 | 0.209125 | 0.63595 | 2.2868
-0.27 | 0.2816 | 0.87095 | 3.097
-0.26 | 0.38425 | 1.16205 | 4.2345
-0.25 | 0.51585 | 1.60405 | 5.7305
-0.24 | 0.712 | 2.1544 | 7.827
-0.23 | 0.9492 | 2.9215 | 10.4895
-0.22 | 1.29205 | 3.851 | 13.964
-0.21 | 1.7458 | 5.184 | 18.6315
-0.2 | 2.3479 | 6.9925 | 25.005
-0.19 | 3.107 | 9.2535 | 33.115
-0.18 | 4.2275 | 12.3875 | 43.24
-0.17 | 5.573 | 16.281 | 55.92
-0.16 | 7.343 | 21.025 | 72.17
-0.15 | 9.8615 | 27.9 | 92.465
-0.14 | 12.8865 | 36.675 | 115.87
-0.13 | 16.841 | 46.815 | 143.67
-0.12 | 21.975 | 60.52 | 175.8
-0.11 | 28.91 | 76.285 | 214.1
-0.1 | 37.405 | 97.985 | 258.6
-0.09 | 48.245 | 121.425 | 300.65
-0.08 | 60.46 | 148.475 | 346.5
-0.07 | 76.375 | 180.4 | 394.9
-0.06 | 95.7 | 220.25 | 447.3
-0.05 | 114.465 | 263 | 504.55
-0.04 | 139.42 | 306.55 | 552.2
-0.03 | 168.2 | 354 | 601.95
-0.02 | 200.8 | 403.05 | 654.95
-0.01 | 233.25 | 460.95 | 708.15
0 | 268.5 | 515.5 | 762.95
0.01 | 299.75 | 561.55 | 798
0.02 | 337.2 | 610.3 | 842
0.03 | 369.45 | 662.15 | 885.5
0.04 | 396.25 | 705.25 | 920
0.05 | 429.9 | 750.9 | 957.5
0.06 | 451.5 | 798.5 | 995.5
0.07 | 478.5 | 836.5 | 1030.5
0.08 | 489.7 | 871 | 1041.5
0.09 | 501.15 | 898.5 | 1067
0.1 | 504.95 | 931 | 1104.5
0.11 | 508.6 | 969 | 1128.5
0.12 | 514 | 992 | 1143
0.13 | 499 | 1006.5 | 1144.5
0.14 | 501.5 | 1031 | 1160
0.15 | 489.5 | 1056 | 1187
0.16 | 475 | 1067.5 | 1192.5
0.17 | 453 | 1085.5 | 1194.5
0.18 | 429 | 1091.5 | 1200
0.19 | 417.5 | 1100 | 1204.5
0.2 | 397.5 | 1126.5 | 1217
0.21 | 386 | 1130.5 | 1220.5
0.22 | 359 | 1130 | 1208.5
0.23 | 334.5 | 1129 | 1209
0.24 | 320.5 | 1138.5 | 1221.5
0.25 | 297.5 | 1142 | 1211.5
0.26 | 280.5 | 1131 | 1205.5
0.27 | 268.5 | 1125.5 | 1198
0.28 | 254.5 | 1126 | 1186.5
0.29 | 230.5 | 1130 | 1191.5
0.3 | 216 | 1119 | 1179.5
0.31 | 200 | 1109.5 | 1167
0.32 | 192.5 | 1093 | 1152
0.33 | 195.5 | 1083 | 1139.5
0.34 | 165.5 | 1078.5 | 1134
0.35 | 147 | 1058.5 | 1117
0.36 | 146.5 | 1046 | 1101
0.37 | 140 | 1026.5 | 1087.5
0.38 | 135.5 | 1006 | 1069
0.39 | 116 | 988 | 1045
0.4 | 101.5 | 964 | 1031.5
0.41 | 111.5 | 946.5 | 1014
0.42 | 107.5 | 922 | 989
0.43 | 89.5 | 898 | 972.5
0.44 | 80.5 | 872 | 951
0.45 | 80.5 | 848 | 931.5
0.46 | 84.5 | 815.5 | 904.5
0.47 | 83.5 | 782.5 | 887
0.48 | 63 | 762 | 855
0.49 | 60 | 729 | 820
0.5 | 75 | 710 | 820