## IDS-VDS Characteristic (mA-mm)
VGS (V) | VDS = 0.100 V | VDS = 0.500 V | VDS = 0.900 V
-0.75 | 0.00027519 | 0.0010629 | 0.0033951
-0.74 | 0.00026277 | 0.0010242 | 0.0032958
-0.73 | 0.00025258 | 0.0010004 | 0.0031812
-0.72 | 0.00024095 | 0.0009556 | 0.0031017
-0.71 | 0.00023011 | 0.000929 | 0.0030137
-0.7 | 0.00022209 | 0.0008943 | 0.0029272
-0.69 | 0.00021385 | 0.0008685 | 0.0028402
-0.68 | 0.00020536 | 0.000834 | 0.0027567
-0.67 | 0.00019556 | 0.0008032 | 0.002674
-0.66 | 0.00018647 | 0.0007712 | 0.0025909
-0.65 | 0.00017786 | 0.0007476 | 0.0025221
-0.64 | 0.00016971 | 0.0007314 | 0.0024434
-0.63 | 0.00016436 | 0.0006973 | 0.00238
-0.62 | 0.0001559 | 0.0006746 | 0.0022946
-0.61 | 0.00015002 | 0.0006505 | 0.0022318
-0.6 | 0.00014243 | 0.0006307 | 0.002157
-0.59 | 0.00013744 | 0.0006081 | 0.0020933
-0.58 | 0.00013095 | 0.0005884 | 0.0020364
-0.57 | 0.00012521 | 0.0005679 | 0.0019642
-0.56 | 0.00012026 | 0.000545 | 0.0019032
-0.55 | 0.00011516 | 0.000527 | 0.0018445
-0.54 | 0.00011018 | 0.0005107 | 0.0018058
-0.53 | 0.00010507 | 0.00049218 | 0.0017421
-0.52 | 0.00010093 | 0.00047853 | 0.0017091
-0.51 | 9.747e-05 | 0.00046765 | 0.0016503
-0.5 | 9.464e-05 | 0.00045676 | 0.0016141
-0.49 | 9.162e-05 | 0.00044682 | 0.0015863
-0.48 | 9.059e-05 | 0.00044198 | 0.0015597
-0.47 | 9.007e-05 | 0.00043867 | 0.0015552
-0.46 | 9.175e-05 | 0.00043747 | 0.0015437
-0.45 | 9.578e-05 | 0.00044549 | 0.0015909
-0.44 | 0.00010221 | 0.00046323 | 0.0016455
-0.43 | 0.00011319 | 0.00049757 | 0.0017387
-0.42 | 0.00012838 | 0.00054146 | 0.0018842
-0.41 | 0.00015305 | 0.0006159 | 0.0021094
-0.4 | 0.00018513 | 0.0007159 | 0.0024257
-0.39 | 0.00023428 | 0.0008597 | 0.0029062
-0.38 | 0.00029866 | 0.0010571 | 0.0035672
-0.37 | 0.00039342 | 0.0013506 | 0.0045273
-0.36 | 0.00051895 | 0.0017331 | 0.005857
-0.35 | 0.0007215 | 0.0023013 | 0.007719
-0.34 | 0.000962 | 0.0030388 | 0.010372
-0.33 | 0.001315 | 0.0041227 | 0.014013
-0.32 | 0.0017702 | 0.0055307 | 0.019124
-0.31 | 0.0024295 | 0.007626 | 0.026138
-0.3 | 0.0033069 | 0.010416 | 0.03593
-0.29 | 0.0045603 | 0.014062 | 0.049252
-0.28 | 0.006302 | 0.019294 | 0.0677
-0.27 | 0.008632 | 0.026222 | 0.09352
-0.26 | 0.011718 | 0.035857 | 0.12711
-0.25 | 0.016025 | 0.048817 | 0.1738
-0.24 | 0.021764 | 0.06652 | 0.23616
-0.23 | 0.029562 | 0.09037 | 0.32236
-0.22 | 0.040267 | 0.12158 | 0.4362
-0.21 | 0.054239 | 0.16537 | 0.5944
-0.2 | 0.07429 | 0.22151 | 0.7941
-0.19 | 0.09953 | 0.29865 | 1.0727
-0.18 | 0.13532 | 0.40123 | 1.4326
-0.17 | 0.1808 | 0.53697 | 1.9058
-0.16 | 0.24288 | 0.7142 | 2.5179
-0.15 | 0.32508 | 0.9444 | 3.297
-0.14 | 0.4331 | 1.2625 | 4.298
-0.13 | 0.576 | 1.6505 | 5.5539
-0.12 | 0.7652 | 2.1748 | 7.131
-0.11 | 1.0154 | 2.8285 | 9.023
-0.1 | 1.328 | 3.6707 | 11.319
-0.09 | 1.7597 | 4.735 | 14.044
-0.08 | 2.2735 | 6.045 | 17.214
-0.07 | 2.9536 | 7.66 | 20.827
-0.06 | 3.7859 | 9.6 | 24.984
-0.05 | 4.8261 | 12.022 | 29.719
-0.04 | 6.061 | 14.795 | 34.931
-0.03 | 7.57 | 18.063 | 40.732
-0.02 | 9.44 | 21.85 | 46.871
-0.01 | 11.548 | 26.106 | 53.667
0 | 14.121 | 30.907 | 61
0.01 | 16.878 | 36.299 | 68.78
0.02 | 20.081 | 42.113 | 76.9
0.03 | 23.631 | 48.531 | 85.65
0.04 | 27.441 | 55.428 | 94.6
0.05 | 31.691 | 62.64 | 104.03
0.06 | 35.995 | 70.37 | 113.72
0.07 | 40.83 | 78.56 | 123.91
0.08 | 45.575 | 87.09 | 134.24
0.09 | 50.567 | 95.99 | 144.78
0.1 | 55.637 | 105.19 | 155.81
0.11 | 60.63 | 114.64 | 166.86
0.12 | 65.92 | 124.51 | 178.23
0.13 | 70.89 | 134.56 | 189.56
0.14 | 76.08 | 144.77 | 201.32
0.15 | 80.87 | 155.32 | 213.04
0.16 | 85.85 | 165.86 | 224.96
0.17 | 90.41 | 176.72 | 237.01
0.18 | 94.85 | 187.61 | 248.82
0.19 | 99.17 | 198.64 | 261.03
0.2 | 103.14 | 209.8 | 273.19
0.21 | 107.17 | 221.15 | 285.38
0.22 | 110.85 | 232.46 | 297.59
0.23 | 114.37 | 243.75 | 309.8
0.24 | 117.6 | 255.2 | 321.96
0.25 | 120.68 | 266.54 | 334.24
0.26 | 123.71 | 277.94 | 346.36
0.27 | 126.37 | 289.4 | 358.3
0.28 | 129.06 | 300.69 | 370.34
0.29 | 131.38 | 312.05 | 382.25
0.3 | 133.72 | 323.25 | 394.22
0.31 | 135.91 | 334.53 | 406.06
0.32 | 137.77 | 345.53 | 417.49
0.33 | 139.68 | 356.56 | 429.2
0.34 | 141.38 | 367.37 | 440.59
0.35 | 142.96 | 378.05 | 451.81
0.36 | 144.58 | 388.65 | 463.08
0.37 | 145.91 | 399.06 | 474.09
0.38 | 147.31 | 409.34 | 484.95
0.39 | 148.5 | 419.23 | 495.57
0.4 | 149.69 | 429.09 | 506.01
0.41 | 150.74 | 438.77 | 516.2
0.42 | 151.92 | 448.17 | 526.43
0.43 | 152.78 | 457.42 | 536.32
0.44 | 153.67 | 466.14 | 545.98
0.45 | 154.73 | 474.82 | 555.44
0.46 | 155.34 | 483.28 | 564.7
0.47 | 156.21 | 491.32 | 573.5
0.48 | 156.87 | 499.16 | 582.2
0.49 | 157.39 | 506.6 | 591
0.5 | 158.27 | 513.85 | 599.2

## Tranconductance (mS-mm)
VGS (V) | VDS = 0.100 V | VDS = 0.500 V | VDS = 0.900 V
-0.75 | -0.001242 | -0.00387 | -0.00993
-0.74 | -0.0011305 | -0.003125 | -0.010695
-0.73 | -0.001091 | -0.00343 | -0.009705
-0.72 | -0.0011235 | -0.00357 | -0.008375
-0.71 | -0.000943 | -0.003065 | -0.008725
-0.7 | -0.000813 | -0.003025 | -0.008675
-0.69 | -0.0008365 | -0.003015 | -0.008525
-0.68 | -0.0009145 | -0.003265 | -0.00831
-0.67 | -0.0009445 | -0.00314 | -0.00829
-0.66 | -0.000885 | -0.00278 | -0.007595
-0.65 | -0.000838 | -0.00199 | -0.007375
-0.64 | -0.000675 | -0.002515 | -0.007105
-0.63 | -0.0006905 | -0.00284 | -0.00744
-0.62 | -0.000717 | -0.00234 | -0.00741
-0.61 | -0.0006735 | -0.002195 | -0.00688
-0.6 | -0.000629 | -0.00212 | -0.006925
-0.59 | -0.000574 | -0.002115 | -0.00603
-0.58 | -0.0006115 | -0.00201 | -0.006455
-0.57 | -0.0005345 | -0.00217 | -0.00666
-0.56 | -0.0005025 | -0.002045 | -0.005985
-0.55 | -0.000504 | -0.001715 | -0.00487
-0.54 | -0.0005045 | -0.001741 | -0.00512
-0.53 | -0.0004625 | -0.0016085 | -0.004835
-0.52 | -0.00038 | -0.0012265 | -0.00459
-0.51 | -0.0003145 | -0.0010885 | -0.00475
-0.5 | -0.0002925 | -0.0010415 | -0.0032
-0.49 | -0.0002025 | -0.000739 | -0.00272
-0.48 | -7.75e-05 | -0.0004075 | -0.001555
-0.47 | 5.8e-05 | -0.0002255 | -0.0008
-0.46 | 0.0002855 | 0.000341 | 0.001785
-0.45 | 0.000523 | 0.001288 | 0.00509
-0.44 | 0.0008705 | 0.002604 | 0.00739
-0.43 | 0.0013085 | 0.0039115 | 0.011935
-0.42 | 0.001993 | 0.0059165 | 0.018535
-0.41 | 0.0028375 | 0.008722 | 0.027075
-0.4 | 0.0040615 | 0.01219 | 0.03984
-0.39 | 0.0056765 | 0.01706 | 0.057075
-0.38 | 0.007957 | 0.024545 | 0.081055
-0.37 | 0.0110145 | 0.0338 | 0.11449
-0.36 | 0.016404 | 0.047535 | 0.159585
-0.35 | 0.0221525 | 0.065285 | 0.22575
-0.34 | 0.029675 | 0.09107 | 0.3147
-0.33 | 0.04041 | 0.124595 | 0.4376
-0.32 | 0.055725 | 0.175165 | 0.60625
-0.31 | 0.076835 | 0.244265 | 0.8403
-0.3 | 0.10654 | 0.3218 | 1.1557
-0.29 | 0.149755 | 0.4439 | 1.5885
-0.28 | 0.203585 | 0.608 | 2.2134
-0.27 | 0.2708 | 0.82815 | 2.9705
-0.26 | 0.36965 | 1.12975 | 4.014
-0.25 | 0.5023 | 1.53315 | 5.4525
-0.24 | 0.67685 | 2.07765 | 7.428
-0.23 | 0.92515 | 2.753 | 10.002
-0.22 | 1.23385 | 3.75 | 13.602
-0.21 | 1.70115 | 4.9965 | 17.895
-0.2 | 2.26455 | 6.664 | 23.915
-0.19 | 3.0515 | 8.986 | 31.925
-0.18 | 4.0635 | 11.916 | 41.655
-0.17 | 5.378 | 15.6485 | 54.265
-0.16 | 7.214 | 20.3715 | 69.56
-0.15 | 9.511 | 27.415 | 89.005
-0.14 | 12.546 | 35.305 | 112.845
-0.13 | 16.605 | 45.615 | 141.65
-0.12 | 21.97 | 58.9 | 173.455
-0.11 | 28.14 | 74.795 | 209.4
-0.1 | 37.215 | 95.325 | 251.05
-0.09 | 47.275 | 118.715 | 294.75
-0.08 | 59.695 | 146.25 | 339.15
-0.07 | 75.62 | 177.75 | 388.5
-0.06 | 93.625 | 218.1 | 444.6
-0.05 | 113.755 | 259.75 | 497.35
-0.04 | 137.195 | 302.05 | 550.65
-0.03 | 168.95 | 352.75 | 597
-0.02 | 198.9 | 402.15 | 646.75
-0.01 | 234.05 | 452.85 | 706.45
0 | 266.5 | 509.65 | 755.65
0.01 | 298 | 560.3 | 795
0.02 | 337.65 | 611.6 | 843.5
0.03 | 368 | 665.75 | 885
0.04 | 403 | 705.45 | 919
0.05 | 427.7 | 747.1 | 956
0.06 | 456.95 | 796 | 994
0.07 | 479 | 836 | 1026
0.08 | 486.85 | 871.5 | 1043.5
0.09 | 503.1 | 905 | 1078.5
0.1 | 503.15 | 932.5 | 1104
0.11 | 514.15 | 966 | 1121
0.12 | 513 | 996 | 1135
0.13 | 508 | 1013 | 1154.5
0.14 | 499 | 1038 | 1174
0.15 | 488.5 | 1054.5 | 1182
0.16 | 477 | 1070 | 1198.5
0.17 | 450 | 1087.5 | 1193
0.18 | 438 | 1096 | 1201
0.19 | 414.5 | 1109.5 | 1218.5
0.2 | 400 | 1125.5 | 1217.5
0.21 | 385.5 | 1133 | 1220
0.22 | 360 | 1130 | 1221
0.23 | 337.5 | 1137 | 1218.5
0.24 | 315.5 | 1139.5 | 1222
0.25 | 305.5 | 1137 | 1220
0.26 | 284.5 | 1143 | 1203
0.27 | 267.5 | 1137.5 | 1199
0.28 | 250.5 | 1132.5 | 1197.5
0.29 | 233 | 1128 | 1194
0.3 | 226.5 | 1124 | 1190.5
0.31 | 202.5 | 1114 | 1163.5
0.32 | 188.5 | 1101.5 | 1157
0.33 | 180.5 | 1092 | 1155
0.34 | 164 | 1074.5 | 1130.5
0.35 | 160 | 1064 | 1124.5
0.36 | 147.5 | 1050.5 | 1114
0.37 | 136.5 | 1034.5 | 1093.5
0.38 | 129.5 | 1008.5 | 1074
0.39 | 119 | 987.5 | 1053
0.4 | 112 | 977 | 1031.5
0.41 | 111.5 | 954 | 1021
0.42 | 102 | 932.5 | 1006
0.43 | 87.5 | 898.5 | 977.5
0.44 | 97.5 | 870 | 956
0.45 | 83.5 | 857 | 936
0.46 | 74 | 825 | 903
0.47 | 76.5 | 794 | 875
0.48 | 59 | 764 | 875
0.49 | 70 | 734.5 | 850
0.5 | 88 | 725 | 820