## IDS-VDS Characteristic (mA-mm)
VGS (V) | VDS = 0.100 V | VDS = 0.500 V | VDS = 0.900 V
-0.75 | 0.00028 | 0.0010991 | 0.0035896
-0.74 | 0.00026847 | 0.0010645 | 0.0034728
-0.73 | 0.00025498 | 0.0010253 | 0.0033833
-0.72 | 0.00024468 | 0.0009884 | 0.0032565
-0.71 | 0.00023476 | 0.0009539 | 0.0031638
-0.7 | 0.00022605 | 0.0009114 | 0.0030734
-0.69 | 0.00021393 | 0.0008814 | 0.002989
-0.68 | 0.00020445 | 0.0008578 | 0.0028843
-0.67 | 0.00019643 | 0.0008248 | 0.0028004
-0.66 | 0.00018691 | 0.0007959 | 0.0027148
-0.65 | 0.00017782 | 0.0007726 | 0.0026202
-0.64 | 0.00016967 | 0.0007429 | 0.0025566
-0.63 | 0.00016387 | 0.0007112 | 0.0024663
-0.62 | 0.00015519 | 0.0006822 | 0.0024017
-0.61 | 0.00014814 | 0.000664 | 0.0023015
-0.6 | 0.00014147 | 0.0006413 | 0.0022405
-0.59 | 0.00013555 | 0.0006184 | 0.0021673
-0.58 | 0.00012914 | 0.000589 | 0.0021019
-0.57 | 0.00012288 | 0.0005708 | 0.0020404
-0.56 | 0.00011805 | 0.0005516 | 0.0019842
-0.55 | 0.00011264 | 0.0005318 | 0.0019185
-0.54 | 0.00010838 | 0.0005142 | 0.0018669
-0.53 | 0.00010343 | 0.00049676 | 0.0018112
-0.52 | 9.998e-05 | 0.00048154 | 0.0017555
-0.51 | 9.629e-05 | 0.0004669 | 0.0017081
-0.5 | 9.339e-05 | 0.00045019 | 0.0016738
-0.49 | 9.089e-05 | 0.00044424 | 0.0016382
-0.48 | 8.988e-05 | 0.00043413 | 0.0016079
-0.47 | 9.018e-05 | 0.00043443 | 0.0015962
-0.46 | 9.115e-05 | 0.00043347 | 0.0016043
-0.45 | 9.5e-05 | 0.00044747 | 0.0016382
-0.44 | 0.00010184 | 0.00046124 | 0.0016912
-0.43 | 0.00011284 | 0.00049349 | 0.0017722
-0.42 | 0.00012886 | 0.00053965 | 0.0019198
-0.41 | 0.00015324 | 0.0006166 | 0.0021397
-0.4 | 0.00018574 | 0.0007167 | 0.0024746
-0.39 | 0.00023612 | 0.0008662 | 0.002929
-0.38 | 0.00030098 | 0.0010625 | 0.0036228
-0.37 | 0.0003994 | 0.0013591 | 0.0045641
-0.36 | 0.00052335 | 0.0017478 | 0.005976
-0.35 | 0.0007258 | 0.0023232 | 0.007863
-0.34 | 0.0009839 | 0.0030677 | 0.010527
-0.33 | 0.0013282 | 0.0041616 | 0.014205
-0.32 | 0.0018016 | 0.0055709 | 0.019346
-0.31 | 0.0024706 | 0.007709 | 0.026463
-0.3 | 0.0033688 | 0.010524 | 0.036509
-0.29 | 0.0046491 | 0.014321 | 0.049988
-0.28 | 0.006395 | 0.019404 | 0.06862
-0.27 | 0.008779 | 0.026712 | 0.09438
-0.26 | 0.011833 | 0.036091 | 0.12905
-0.25 | 0.016238 | 0.049631 | 0.17596
-0.24 | 0.021967 | 0.06734 | 0.23984
-0.23 | 0.030102 | 0.0907 | 0.32669
-0.22 | 0.040684 | 0.12366 | 0.44436
-0.21 | 0.05507 | 0.16599 | 0.5981
-0.2 | 0.0753 | 0.22413 | 0.8059
-0.19 | 0.101 | 0.30034 | 1.0858
-0.18 | 0.13666 | 0.40263 | 1.4483
-0.17 | 0.18314 | 0.54185 | 1.9236
-0.16 | 0.24493 | 0.7195 | 2.5341
-0.15 | 0.33039 | 0.9551 | 3.3258
-0.14 | 0.43913 | 1.2649 | 4.345
-0.13 | 0.5846 | 1.6666 | 5.5939
-0.12 | 0.7724 | 2.1809 | 7.174
-0.11 | 1.0198 | 2.8559 | 9.073
-0.1 | 1.343 | 3.6886 | 11.376
-0.09 | 1.7587 | 4.7633 | 14.112
-0.08 | 2.3011 | 6.064 | 17.23
-0.07 | 2.9539 | 7.702 | 20.919
-0.06 | 3.8132 | 9.627 | 25.089
-0.05 | 4.8379 | 12.041 | 29.755
-0.04 | 6.105 | 14.849 | 35.007
-0.03 | 7.636 | 18.083 | 40.693
-0.02 | 9.438 | 21.869 | 46.909
-0.01 | 11.634 | 26.094 | 53.684
0 | 14.107 | 31 | 60.99
0.01 | 16.99 | 36.264 | 68.67
0.02 | 20.067 | 42.125 | 76.8
0.03 | 23.712 | 48.484 | 85.43
0.04 | 27.46 | 55.322 | 94.44
0.05 | 31.685 | 62.52 | 103.82
0.06 | 36.115 | 70.33 | 113.54
0.07 | 40.683 | 78.52 | 123.63
0.08 | 45.656 | 87.01 | 134
0.09 | 50.477 | 95.9 | 144.58
0.1 | 55.651 | 104.99 | 155.44
0.11 | 60.51 | 114.49 | 166.53
0.12 | 65.82 | 124.33 | 177.72
0.13 | 70.92 | 134.32 | 189.25
0.14 | 75.9 | 144.58 | 200.9
0.15 | 80.91 | 154.93 | 212.6
0.16 | 85.59 | 165.69 | 224.58
0.17 | 90.38 | 176.43 | 236.4
0.18 | 94.6 | 187.26 | 248.42
0.19 | 99.04 | 198.23 | 260.48
0.2 | 103.19 | 209.41 | 272.6
0.21 | 107.05 | 220.75 | 284.69
0.22 | 110.72 | 231.99 | 296.88
0.23 | 114.09 | 243.43 | 309.08
0.24 | 117.43 | 254.51 | 321.26
0.25 | 120.62 | 266.17 | 333.46
0.26 | 123.54 | 277.52 | 345.39
0.27 | 126.25 | 288.84 | 357.61
0.28 | 128.77 | 300.19 | 369.59
0.29 | 131.28 | 311.41 | 381.48
0.3 | 133.41 | 322.78 | 393.56
0.31 | 135.71 | 333.88 | 405.18
0.32 | 137.67 | 344.99 | 416.92
0.33 | 139.52 | 355.89 | 428.41
0.34 | 141.38 | 366.72 | 439.8
0.35 | 142.78 | 377.45 | 451.02
0.36 | 144.44 | 387.95 | 462.19
0.37 | 145.83 | 398.43 | 473.22
0.38 | 147.13 | 408.53 | 484.08
0.39 | 148.41 | 418.64 | 494.68
0.4 | 149.57 | 428.45 | 505.03
0.41 | 150.69 | 438.04 | 515.41
0.42 | 151.68 | 447.62 | 525.55
0.43 | 152.68 | 456.66 | 535.44
0.44 | 153.52 | 465.51 | 545.17
0.45 | 154.52 | 474.14 | 554.49
0.46 | 155.32 | 482.65 | 563.89
0.47 | 155.99 | 490.72 | 572.5
0.48 | 156.83 | 498.47 | 581.4
0.49 | 157.39 | 505.98 | 589.8
0.5 | 158.15 | 513.17 | 598.2

## Tranconductance (mS-mm)
VGS (V) | VDS = 0.100 V | VDS = 0.500 V | VDS = 0.900 V
-0.75 | -0.001153 | -0.00346 | -0.01168
-0.74 | -0.001251 | -0.00369 | -0.010315
-0.73 | -0.0011895 | -0.003805 | -0.010815
-0.72 | -0.001011 | -0.00357 | -0.010975
-0.71 | -0.0009315 | -0.00385 | -0.009155
-0.7 | -0.0010415 | -0.003625 | -0.00874
-0.69 | -0.00108 | -0.00268 | -0.009455
-0.68 | -0.000875 | -0.00283 | -0.00943
-0.67 | -0.000877 | -0.003095 | -0.008475
-0.66 | -0.0009305 | -0.00261 | -0.00901
-0.65 | -0.000862 | -0.00265 | -0.00791
-0.64 | -0.0006975 | -0.00307 | -0.007695
-0.63 | -0.000724 | -0.003035 | -0.007745
-0.62 | -0.0007865 | -0.00236 | -0.00824
-0.61 | -0.000686 | -0.002045 | -0.00806
-0.6 | -0.0006295 | -0.00228 | -0.00671
-0.59 | -0.0006165 | -0.002615 | -0.00693
-0.58 | -0.0006335 | -0.00238 | -0.006345
-0.57 | -0.0005545 | -0.00187 | -0.005885
-0.56 | -0.000512 | -0.00195 | -0.006095
-0.55 | -0.0004835 | -0.00187 | -0.005865
-0.54 | -0.0004605 | -0.001752 | -0.005365
-0.53 | -0.00042 | -0.001633 | -0.00557
-0.52 | -0.000357 | -0.001493 | -0.005155
-0.51 | -0.0003295 | -0.0015675 | -0.004085
-0.5 | -0.00027 | -0.001133 | -0.003495
-0.49 | -0.0001755 | -0.000803 | -0.003295
-0.48 | -3.55e-05 | -0.0004905 | -0.0021
-0.47 | 6.35e-05 | -3.3e-05 | -0.00018
-0.46 | 0.000241 | 0.000652 | 0.0021
-0.45 | 0.0005345 | 0.0013885 | 0.004345
-0.44 | 0.000892 | 0.002301 | 0.0067
-0.43 | 0.001351 | 0.0039205 | 0.01143
-0.42 | 0.00202 | 0.0061555 | 0.018375
-0.41 | 0.002844 | 0.0088525 | 0.02774
-0.4 | 0.004144 | 0.01248 | 0.039465
-0.39 | 0.005762 | 0.01729 | 0.05741
-0.38 | 0.008164 | 0.024645 | 0.081755
-0.37 | 0.0111185 | 0.034265 | 0.11766
-0.36 | 0.01632 | 0.048205 | 0.164945
-0.35 | 0.0230275 | 0.065995 | 0.22755
-0.34 | 0.03012 | 0.09192 | 0.3171
-0.33 | 0.040885 | 0.12516 | 0.44095
-0.32 | 0.05712 | 0.17737 | 0.6129
-0.31 | 0.07836 | 0.247655 | 0.85815
-0.3 | 0.108925 | 0.3306 | 1.17625
-0.29 | 0.15131 | 0.444 | 1.60555
-0.28 | 0.206495 | 0.61955 | 2.2196
-0.27 | 0.2719 | 0.83435 | 3.0215
-0.26 | 0.37295 | 1.14595 | 4.079
-0.25 | 0.5067 | 1.56245 | 5.5395
-0.24 | 0.6932 | 2.05345 | 7.5365
-0.23 | 0.93585 | 2.816 | 10.226
-0.22 | 1.2484 | 3.7645 | 13.5705
-0.21 | 1.7308 | 5.0235 | 18.077
-0.2 | 2.2965 | 6.7175 | 24.385
-0.19 | 3.068 | 8.925 | 32.12
-0.18 | 4.107 | 12.0755 | 41.89
-0.17 | 5.4135 | 15.8435 | 54.29
-0.16 | 7.3625 | 20.6625 | 70.11
-0.15 | 9.71 | 27.27 | 90.545
-0.14 | 12.7105 | 35.575 | 113.405
-0.13 | 16.6635 | 45.8 | 141.45
-0.12 | 21.76 | 59.465 | 173.955
-0.11 | 28.53 | 75.385 | 210.1
-0.1 | 36.945 | 95.37 | 251.95
-0.09 | 47.905 | 118.77 | 292.7
-0.08 | 59.76 | 146.935 | 340.35
-0.07 | 75.605 | 178.15 | 392.95
-0.06 | 94.2 | 216.95 | 441.8
-0.05 | 114.59 | 261.1 | 495.9
-0.04 | 139.905 | 302.1 | 546.9
-0.03 | 166.65 | 351 | 595.1
-0.02 | 199.9 | 400.55 | 649.55
-0.01 | 233.45 | 456.55 | 704.05
0 | 267.8 | 508.5 | 749.3
0.01 | 298 | 556.25 | 790.5
0.02 | 336.1 | 611 | 838
0.03 | 369.65 | 659.85 | 882
0.04 | 398.65 | 701.8 | 919.5
0.05 | 432.75 | 750.4 | 955
0.06 | 449.9 | 800 | 990.5
0.07 | 477.05 | 834 | 1023
0.08 | 489.7 | 869 | 1047.5
0.09 | 499.75 | 899 | 1072
0.1 | 501.65 | 929.5 | 1097.5
0.11 | 508.45 | 967 | 1114
0.12 | 520.5 | 991.5 | 1136
0.13 | 504 | 1012.5 | 1159
0.14 | 499.5 | 1030.5 | 1167.5
0.15 | 484.5 | 1055.5 | 1184
0.16 | 473.5 | 1075 | 1190
0.17 | 450.5 | 1078.5 | 1192
0.18 | 433 | 1090 | 1204
0.19 | 429.5 | 1107.5 | 1209
0.2 | 400.5 | 1126 | 1210.5
0.21 | 376.5 | 1129 | 1214
0.22 | 352 | 1134 | 1219.5
0.23 | 335.5 | 1126 | 1219
0.24 | 326.5 | 1137 | 1219
0.25 | 305.5 | 1150.5 | 1206.5
0.26 | 281.5 | 1133.5 | 1207.5
0.27 | 261.5 | 1133.5 | 1210
0.28 | 251.5 | 1128.5 | 1193.5
0.29 | 232 | 1129.5 | 1198.5
0.3 | 221.5 | 1123.5 | 1185
0.31 | 213 | 1110.5 | 1168
0.32 | 190.5 | 1100.5 | 1161.5
0.33 | 185.5 | 1086.5 | 1144
0.34 | 163 | 1078 | 1130.5
0.35 | 153 | 1061.5 | 1119.5
0.36 | 152.5 | 1049 | 1110
0.37 | 134.5 | 1029 | 1094.5
0.38 | 129 | 1010.5 | 1073
0.39 | 122 | 996 | 1047.5
0.4 | 114 | 970 | 1036.5
0.41 | 105.5 | 958.5 | 1026
0.42 | 99.5 | 931 | 1001.5
0.43 | 92 | 894.5 | 981
0.44 | 92 | 874 | 952.5
0.45 | 90 | 857 | 936
0.46 | 73.5 | 829 | 900.5
0.47 | 75.5 | 791 | 875.5
0.48 | 70 | 763 | 865
0.49 | 66 | 735 | 840
0.5 | 76 | 719 | 840