## IDS-VDS Characteristic (mA-mm)
VGS (V) | VDS = 0.100 V | VDS = 0.500 V | VDS = 0.900 V
-0.75 | 0.00024522 | 0.0009652 | 0.0031012
-0.74 | 0.00023323 | 0.0009306 | 0.0030132
-0.73 | 0.00022483 | 0.0008972 | 0.0029305
-0.72 | 0.00021463 | 0.0008679 | 0.0028521
-0.71 | 0.00020621 | 0.0008401 | 0.0027528
-0.7 | 0.00019702 | 0.0008086 | 0.0026772
-0.69 | 0.00018807 | 0.0007768 | 0.0025871
-0.68 | 0.00018084 | 0.0007596 | 0.0025068
-0.67 | 0.00017214 | 0.00073 | 0.0024285
-0.66 | 0.00016432 | 0.0007014 | 0.0023582
-0.65 | 0.00015641 | 0.0006754 | 0.0022864
-0.64 | 0.00014989 | 0.0006527 | 0.0022019
-0.63 | 0.00014326 | 0.0006272 | 0.0021457
-0.62 | 0.00013652 | 0.0006041 | 0.0020782
-0.61 | 0.00012959 | 0.0005896 | 0.0020206
-0.6 | 0.00012399 | 0.0005684 | 0.0019499
-0.59 | 0.00011905 | 0.0005497 | 0.0018857
-0.58 | 0.0001138 | 0.0005271 | 0.0018328
-0.57 | 0.00010935 | 0.0005077 | 0.0017745
-0.56 | 0.00010416 | 0.0004895 | 0.0017201
-0.55 | 9.951e-05 | 0.00047179 | 0.0016633
-0.54 | 9.536e-05 | 0.00045861 | 0.0016257
-0.53 | 9.162e-05 | 0.00044289 | 0.0015654
-0.52 | 8.765e-05 | 0.00043047 | 0.0015329
-0.51 | 8.576e-05 | 0.0004191 | 0.0014989
-0.5 | 8.307e-05 | 0.00041097 | 0.001466
-0.49 | 8.173e-05 | 0.00040017 | 0.001445
-0.48 | 8.056e-05 | 0.00039845 | 0.0014351
-0.47 | 8.241e-05 | 0.00039607 | 0.0014231
-0.46 | 8.452e-05 | 0.00040296 | 0.0014438
-0.45 | 8.878e-05 | 0.00041462 | 0.001483
-0.44 | 9.718e-05 | 0.00043509 | 0.0015566
-0.43 | 0.00010822 | 0.00047268 | 0.0016653
-0.42 | 0.00012693 | 0.00052557 | 0.0018323
-0.41 | 0.00015104 | 0.0006083 | 0.0020945
-0.4 | 0.00018951 | 0.0007245 | 0.0024508
-0.39 | 0.00023864 | 0.0008782 | 0.0029761
-0.38 | 0.00031243 | 0.00111 | 0.0037201
-0.37 | 0.00040968 | 0.0014097 | 0.004765
-0.36 | 0.00055051 | 0.0018444 | 0.006317
-0.35 | 0.0007579 | 0.0024395 | 0.008381
-0.34 | 0.0010309 | 0.0032824 | 0.011326
-0.33 | 0.0013832 | 0.0044282 | 0.015354
-0.32 | 0.0018986 | 0.006031 | 0.020932
-0.31 | 0.0025597 | 0.008206 | 0.028632
-0.3 | 0.0035412 | 0.011112 | 0.039312
-0.29 | 0.0048012 | 0.015229 | 0.054091
-0.28 | 0.006704 | 0.020731 | 0.07415
-0.27 | 0.009092 | 0.02832 | 0.10191
-0.26 | 0.012478 | 0.038556 | 0.13931
-0.25 | 0.0168 | 0.052101 | 0.18973
-0.24 | 0.022995 | 0.07138 | 0.25878
-0.23 | 0.031015 | 0.09616 | 0.35127
-0.22 | 0.042322 | 0.13133 | 0.47429
-0.21 | 0.056961 | 0.17498 | 0.6437
-0.2 | 0.07748 | 0.23656 | 0.8629
-0.19 | 0.1046 | 0.31751 | 1.1563
-0.18 | 0.14121 | 0.42611 | 1.5441
-0.17 | 0.18909 | 0.5696 | 2.0428
-0.16 | 0.25469 | 0.7564 | 2.6889
-0.15 | 0.33787 | 1.0022 | 3.5156
-0.14 | 0.45469 | 1.3292 | 4.5767
-0.13 | 0.5961 | 1.7399 | 5.918
-0.12 | 0.7948 | 2.2849 | 7.535
-0.11 | 1.045 | 2.9684 | 9.524
-0.1 | 1.3737 | 3.8547 | 11.888
-0.09 | 1.8082 | 4.9405 | 14.723
-0.08 | 2.333 | 6.308 | 17.971
-0.07 | 3.0345 | 7.96 | 21.721
-0.06 | 3.8699 | 9.995 | 25.986
-0.05 | 4.9538 | 12.42 | 30.793
-0.04 | 6.184 | 15.255 | 36.088
-0.03 | 7.736 | 18.618 | 41.821
-0.02 | 9.604 | 22.416 | 48.204
-0.01 | 11.732 | 26.806 | 55.022
0 | 14.33 | 31.635 | 62.45
0.01 | 17.093 | 37.082 | 70.25
0.02 | 20.357 | 42.956 | 78.42
0.03 | 23.85 | 49.384 | 87.12
0.04 | 27.782 | 56.309 | 96.13
0.05 | 31.911 | 63.57 | 105.53
0.06 | 36.301 | 71.33 | 115.37
0.07 | 41.094 | 79.57 | 125.51
0.08 | 45.804 | 88.16 | 135.73
0.09 | 50.874 | 96.95 | 146.38
0.1 | 55.837 | 106.16 | 157.29
0.11 | 60.99 | 115.61 | 168.42
0.12 | 66.1 | 125.55 | 179.86
0.13 | 71.23 | 135.52 | 191.19
0.14 | 76.34 | 145.71 | 202.82
0.15 | 81.19 | 156.21 | 214.52
0.16 | 86.09 | 166.79 | 226.42
0.17 | 90.54 | 177.59 | 238.39
0.18 | 95.11 | 188.53 | 250.24
0.19 | 99.48 | 199.53 | 262.37
0.2 | 103.5 | 210.63 | 274.49
0.21 | 107.45 | 221.92 | 286.75
0.22 | 110.99 | 233.2 | 298.78
0.23 | 114.6 | 244.49 | 311
0.24 | 117.85 | 255.86 | 323.17
0.25 | 121.06 | 267.24 | 335.28
0.26 | 123.94 | 278.59 | 347.46
0.27 | 126.61 | 289.96 | 359.3
0.28 | 129.27 | 301.25 | 371.31
0.29 | 131.56 | 312.62 | 383.2
0.3 | 134 | 323.7 | 395.1
0.31 | 136.07 | 334.93 | 406.82
0.32 | 138.09 | 346 | 418.32
0.33 | 139.92 | 356.85 | 429.92
0.34 | 141.58 | 367.71 | 441.22
0.35 | 143.26 | 378.26 | 452.54
0.36 | 144.78 | 388.82 | 463.45
0.37 | 146.15 | 399.34 | 474.6
0.38 | 147.51 | 409.5 | 485.28
0.39 | 148.67 | 419.43 | 495.85
0.4 | 149.89 | 429.26 | 506.36
0.41 | 151 | 438.84 | 516.4
0.42 | 152.11 | 448.26 | 526.56
0.43 | 152.98 | 457.39 | 536.43
0.44 | 153.92 | 466.15 | 545.98
0.45 | 154.76 | 474.81 | 555.46
0.46 | 155.71 | 483.22 | 564.6
0.47 | 156.45 | 491.24 | 573.5
0.48 | 157.04 | 498.98 | 582.1
0.49 | 157.79 | 506.43 | 590.8
0.5 | 158.47 | 513.68 | 599

## Tranconductance (mS-mm)
VGS (V) | VDS = 0.100 V | VDS = 0.500 V | VDS = 0.900 V
-0.75 | -0.001199 | -0.00346 | -0.0088
-0.74 | -0.0010195 | -0.0034 | -0.008535
-0.73 | -0.00093 | -0.003135 | -0.008055
-0.72 | -0.000931 | -0.002855 | -0.008885
-0.71 | -0.0008805 | -0.002965 | -0.008745
-0.7 | -0.000907 | -0.003165 | -0.008285
-0.69 | -0.000809 | -0.00245 | -0.00852
-0.68 | -0.0007965 | -0.00234 | -0.00793
-0.67 | -0.000826 | -0.00291 | -0.00743
-0.66 | -0.0007865 | -0.00273 | -0.007105
-0.65 | -0.0007215 | -0.002435 | -0.007815
-0.64 | -0.0006575 | -0.00241 | -0.007035
-0.63 | -0.0006685 | -0.00243 | -0.006185
-0.62 | -0.0006835 | -0.00188 | -0.006255
-0.61 | -0.0006265 | -0.001785 | -0.006415
-0.6 | -0.000527 | -0.001995 | -0.006745
-0.59 | -0.0005095 | -0.002065 | -0.005855
-0.58 | -0.000485 | -0.0021 | -0.00556
-0.57 | -0.000482 | -0.00188 | -0.005635
-0.56 | -0.000492 | -0.0017955 | -0.00556
-0.55 | -0.00044 | -0.0015445 | -0.00472
-0.54 | -0.0003945 | -0.001445 | -0.004895
-0.53 | -0.0003855 | -0.001407 | -0.00464
-0.52 | -0.000293 | -0.0011895 | -0.003325
-0.51 | -0.000229 | -0.000975 | -0.003345
-0.5 | -0.0002015 | -0.0009465 | -0.002695
-0.49 | -0.0001255 | -0.000626 | -0.001545
-0.48 | 3.4e-05 | -0.000205 | -0.001095
-0.47 | 0.000198 | 0.0002255 | 0.000435
-0.46 | 0.0003185 | 0.0009275 | 0.002995
-0.45 | 0.000633 | 0.0016065 | 0.00564
-0.44 | 0.000972 | 0.002903 | 0.009115
-0.43 | 0.0014875 | 0.004524 | 0.013785
-0.42 | 0.002141 | 0.006781 | 0.02146
-0.41 | 0.003129 | 0.0099465 | 0.030925
-0.4 | 0.00438 | 0.013495 | 0.04408
-0.39 | 0.006146 | 0.019275 | 0.063465
-0.38 | 0.008552 | 0.026575 | 0.089445
-0.37 | 0.011904 | 0.03672 | 0.129845
-0.36 | 0.017411 | 0.05149 | 0.1808
-0.35 | 0.0240195 | 0.0719 | 0.25045
-0.34 | 0.031265 | 0.099435 | 0.34865
-0.33 | 0.043385 | 0.13743 | 0.4803
-0.32 | 0.058825 | 0.18889 | 0.6639
-0.31 | 0.08213 | 0.25405 | 0.919
-0.3 | 0.112075 | 0.35115 | 1.27295
-0.29 | 0.15814 | 0.48095 | 1.7419
-0.28 | 0.21454 | 0.65455 | 2.39095
-0.27 | 0.2887 | 0.89125 | 3.258
-0.26 | 0.3854 | 1.18905 | 4.391
-0.25 | 0.52585 | 1.6412 | 5.9735
-0.24 | 0.71075 | 2.20295 | 8.077
-0.23 | 0.96635 | 2.9975 | 10.7755
-0.22 | 1.2973 | 3.941 | 14.6215
-0.21 | 1.7579 | 5.2615 | 19.4305
-0.2 | 2.38195 | 7.1265 | 25.63
-0.19 | 3.1865 | 9.4775 | 34.06
-0.18 | 4.2245 | 12.6045 | 44.325
-0.17 | 5.674 | 16.5145 | 57.24
-0.16 | 7.439 | 21.63 | 73.64
-0.15 | 10 | 28.64 | 94.39
-0.14 | 12.9115 | 36.885 | 120.12
-0.13 | 17.0055 | 47.785 | 147.915
-0.12 | 22.445 | 61.425 | 180.3
-0.11 | 28.945 | 78.49 | 217.65
-0.1 | 38.16 | 98.605 | 259.95
-0.09 | 47.965 | 122.665 | 304.15
-0.08 | 61.315 | 150.975 | 349.9
-0.07 | 76.845 | 184.35 | 400.75
-0.06 | 95.965 | 223 | 453.6
-0.05 | 115.705 | 263 | 505.1
-0.04 | 139.11 | 309.9 | 551.4
-0.03 | 171 | 358.05 | 605.8
-0.02 | 199.8 | 409.4 | 660.05
-0.01 | 236.3 | 460.95 | 712.3
0 | 268.05 | 513.8 | 761.4
0.01 | 301.35 | 566.05 | 798.5
0.02 | 337.85 | 615.1 | 843.5
0.03 | 371.25 | 667.65 | 885.5
0.04 | 403.05 | 709.3 | 920.5
0.05 | 425.95 | 751.05 | 962
0.06 | 459.15 | 800 | 999
0.07 | 475.15 | 841.5 | 1018
0.08 | 489 | 869 | 1043.5
0.09 | 501.65 | 900 | 1078
0.1 | 505.8 | 933 | 1102
0.11 | 513.15 | 969.5 | 1128.5
0.12 | 512 | 995.5 | 1138.5
0.13 | 512 | 1008 | 1148
0.14 | 498 | 1034.5 | 1166.5
0.15 | 487.5 | 1054 | 1180
0.16 | 467.5 | 1069 | 1193.5
0.17 | 451 | 1087 | 1191
0.18 | 447 | 1097 | 1199
0.19 | 419.5 | 1105 | 1212.5
0.2 | 398.5 | 1119.5 | 1219
0.21 | 374.5 | 1128.5 | 1214.5
0.22 | 357.5 | 1128.5 | 1212.5
0.23 | 343 | 1133 | 1219.5
0.24 | 323 | 1137.5 | 1214
0.25 | 304.5 | 1136.5 | 1214.5
0.26 | 277.5 | 1136 | 1201
0.27 | 266.5 | 1133 | 1192.5
0.28 | 247.5 | 1133 | 1195
0.29 | 236.5 | 1122.5 | 1189.5
0.3 | 225.5 | 1115.5 | 1181
0.31 | 204.5 | 1115 | 1161
0.32 | 192.5 | 1096 | 1155
0.33 | 174.5 | 1085.5 | 1145
0.34 | 167 | 1070.5 | 1131
0.35 | 160 | 1055.5 | 1111.5
0.36 | 144.5 | 1054 | 1103
0.37 | 136.5 | 1034 | 1091.5
0.38 | 126 | 1004.5 | 1062.5
0.39 | 119 | 988 | 1054
0.4 | 116.5 | 970.5 | 1027.5
0.41 | 111 | 950 | 1010
0.42 | 99 | 927.5 | 1001.5
0.43 | 90.5 | 894.5 | 971
0.44 | 89 | 871 | 951.5
0.45 | 89.5 | 853.5 | 931
0.46 | 84.5 | 821.5 | 902
0.47 | 66.5 | 788 | 875
0.48 | 67 | 759.5 | 865
0.49 | 71.5 | 735 | 845
0.5 | 68 | 725 | 820