## IDS-VDS Characteristic (mA-mm)
VGS (V) | VDS = 0.100 V | VDS = 0.500 V | VDS = 0.900 V
-0.75 | 0.00028084 | 0.0010795 | 0.0034593
-0.74 | 0.0002696 | 0.0010472 | 0.0033621
-0.73 | 0.00025574 | 0.0010093 | 0.0032665
-0.72 | 0.00024344 | 0.0009723 | 0.0031558
-0.71 | 0.0002336 | 0.000938 | 0.0030914
-0.7 | 0.00022474 | 0.0009024 | 0.0030009
-0.69 | 0.00021462 | 0.0008785 | 0.0028914
-0.68 | 0.00020439 | 0.0008433 | 0.0028053
-0.67 | 0.00019573 | 0.0008125 | 0.0027204
-0.66 | 0.00018783 | 0.0007853 | 0.0026228
-0.65 | 0.00018043 | 0.0007604 | 0.0025599
-0.64 | 0.00017122 | 0.0007362 | 0.0024655
-0.63 | 0.00016354 | 0.0007057 | 0.0024037
-0.62 | 0.00015583 | 0.0006828 | 0.0023385
-0.61 | 0.00014925 | 0.0006545 | 0.0022693
-0.6 | 0.00014379 | 0.0006341 | 0.0021877
-0.59 | 0.00013731 | 0.000614 | 0.0021196
-0.58 | 0.00013145 | 0.0005918 | 0.0020566
-0.57 | 0.00012576 | 0.0005717 | 0.0019893
-0.56 | 0.00011991 | 0.0005532 | 0.0019268
-0.55 | 0.00011497 | 0.000531 | 0.0018644
-0.54 | 0.00010898 | 0.0005177 | 0.0018163
-0.53 | 0.00010578 | 0.0005003 | 0.001764
-0.52 | 0.00010101 | 0.00048234 | 0.0017178
-0.51 | 9.787e-05 | 0.00047178 | 0.0016683
-0.5 | 9.453e-05 | 0.00045677 | 0.0016371
-0.49 | 9.291e-05 | 0.00044739 | 0.0016078
-0.48 | 9.247e-05 | 0.00043968 | 0.0015935
-0.47 | 9.185e-05 | 0.00043724 | 0.0015805
-0.46 | 9.426e-05 | 0.00044272 | 0.0015904
-0.45 | 9.762e-05 | 0.00045365 | 0.0016241
-0.44 | 0.00010568 | 0.00047797 | 0.0016898
-0.43 | 0.00011662 | 0.00050734 | 0.0017925
-0.42 | 0.00013472 | 0.00056262 | 0.0019604
-0.41 | 0.00015906 | 0.0006377 | 0.0022021
-0.4 | 0.00019519 | 0.0007526 | 0.0025603
-0.39 | 0.00024685 | 0.0009011 | 0.0030864
-0.38 | 0.00031705 | 0.0011273 | 0.0038163
-0.37 | 0.00041958 | 0.0014274 | 0.0048739
-0.36 | 0.00055321 | 0.0018622 | 0.006358
-0.35 | 0.0007631 | 0.0024411 | 0.00841
-0.34 | 0.0010408 | 0.0032832 | 0.01133
-0.33 | 0.0013929 | 0.0044052 | 0.015283
-0.32 | 0.0019133 | 0.006005 | 0.02082
-0.31 | 0.0025828 | 0.00821 | 0.028403
-0.3 | 0.0035425 | 0.011087 | 0.039117
-0.29 | 0.0048544 | 0.015135 | 0.053669
-0.28 | 0.006737 | 0.020622 | 0.07364
-0.27 | 0.009183 | 0.028192 | 0.10121
-0.26 | 0.012432 | 0.038445 | 0.13805
-0.25 | 0.017013 | 0.051743 | 0.18957
-0.24 | 0.022914 | 0.07095 | 0.25681
-0.23 | 0.031531 | 0.09573 | 0.34693
-0.22 | 0.04241 | 0.13038 | 0.4705
-0.21 | 0.05752 | 0.17439 | 0.6389
-0.2 | 0.07824 | 0.23592 | 0.8595
-0.19 | 0.10494 | 0.3161 | 1.1505
-0.18 | 0.14147 | 0.42388 | 1.5388
-0.17 | 0.19043 | 0.56499 | 2.0331
-0.16 | 0.25461 | 0.7536 | 2.687
-0.15 | 0.34172 | 0.9936 | 3.5061
-0.14 | 0.45302 | 1.3218 | 4.5662
-0.13 | 0.6031 | 1.7385 | 5.903
-0.12 | 0.7971 | 2.2729 | 7.553
-0.11 | 1.0567 | 2.9732 | 9.519
-0.1 | 1.3869 | 3.822 | 11.929
-0.09 | 1.8134 | 4.9491 | 14.744
-0.08 | 2.3696 | 6.275 | 18.026
-0.07 | 3.0375 | 7.98 | 21.78
-0.06 | 3.9229 | 9.945 | 25.992
-0.05 | 4.9761 | 12.422 | 30.827
-0.04 | 6.259 | 15.253 | 36.076
-0.03 | 7.82 | 18.608 | 41.896
-0.02 | 9.673 | 22.411 | 48.28
-0.01 | 11.881 | 26.761 | 55.092
0 | 14.39 | 31.727 | 62.64
0.01 | 17.326 | 37.091 | 70.43
0.02 | 20.407 | 43.023 | 78.51
0.03 | 24.113 | 49.412 | 87.31
0.04 | 27.915 | 56.415 | 96.45
0.05 | 32.145 | 63.63 | 105.89
0.06 | 36.564 | 71.59 | 115.75
0.07 | 41.208 | 79.79 | 125.77
0.08 | 46.127 | 88.35 | 136.21
0.09 | 51.002 | 97.27 | 146.87
0.1 | 56.224 | 106.41 | 157.79
0.11 | 61.15 | 115.96 | 168.88
0.12 | 66.48 | 125.93 | 180.34
0.13 | 71.49 | 135.93 | 191.88
0.14 | 76.56 | 146.13 | 203.43
0.15 | 81.6 | 156.63 | 215.16
0.16 | 86.25 | 167.39 | 227.05
0.17 | 91.06 | 178.16 | 239.05
0.18 | 95.35 | 189.21 | 251.05
0.19 | 99.72 | 200.04 | 263.19
0.2 | 103.82 | 211.38 | 275.46
0.21 | 107.71 | 222.58 | 287.53
0.22 | 111.46 | 233.96 | 299.74
0.23 | 114.85 | 245.36 | 312.04
0.24 | 118.19 | 256.62 | 324.13
0.25 | 121.3 | 268.2 | 336.41
0.26 | 124.27 | 279.55 | 348.45
0.27 | 126.99 | 290.96 | 360.56
0.28 | 129.51 | 302.16 | 372.51
0.29 | 132.08 | 313.56 | 384.44
0.3 | 134.2 | 324.95 | 396.32
0.31 | 136.43 | 336.01 | 408.11
0.32 | 138.35 | 347.16 | 419.72
0.33 | 140.32 | 358 | 431.3
0.34 | 142.1 | 368.95 | 442.77
0.35 | 143.55 | 379.65 | 453.89
0.36 | 145.1 | 390.17 | 465.03
0.37 | 146.59 | 400.68 | 476.13
0.38 | 147.87 | 410.81 | 486.94
0.39 | 149.16 | 420.91 | 497.59
0.4 | 150.23 | 430.7 | 507.85
0.41 | 151.34 | 440.28 | 518.19
0.42 | 152.44 | 449.73 | 528.29
0.43 | 153.49 | 458.9 | 538.2
0.44 | 154.26 | 467.79 | 547.74
0.45 | 155.2 | 476.36 | 557.18
0.46 | 155.97 | 484.83 | 566.47
0.47 | 156.77 | 492.85 | 575.2
0.48 | 157.59 | 500.72 | 583.8
0.49 | 158.16 | 508.15 | 592.6
0.5 | 158.84 | 515.36 | 600.7

## Tranconductance (mS-mm)
VGS (V) | VDS = 0.100 V | VDS = 0.500 V | VDS = 0.900 V
-0.75 | -0.001124 | -0.00323 | -0.00972
-0.74 | -0.001255 | -0.00351 | -0.00964
-0.73 | -0.001308 | -0.003745 | -0.010315
-0.72 | -0.001107 | -0.003565 | -0.008755
-0.71 | -0.000935 | -0.003495 | -0.007745
-0.7 | -0.000949 | -0.002975 | -0.01
-0.69 | -0.0010175 | -0.002955 | -0.00978
-0.68 | -0.0009445 | -0.0033 | -0.00855
-0.67 | -0.000828 | -0.0029 | -0.009125
-0.66 | -0.000765 | -0.002605 | -0.008025
-0.65 | -0.0008305 | -0.002455 | -0.007865
-0.64 | -0.0008445 | -0.002735 | -0.00781
-0.63 | -0.0007695 | -0.00267 | -0.00635
-0.62 | -0.0007145 | -0.00256 | -0.00672
-0.61 | -0.000602 | -0.002435 | -0.00754
-0.6 | -0.000597 | -0.002025 | -0.007485
-0.59 | -0.000617 | -0.002115 | -0.006555
-0.58 | -0.0005775 | -0.002115 | -0.006515
-0.57 | -0.000577 | -0.00193 | -0.00649
-0.56 | -0.0005395 | -0.002035 | -0.006245
-0.55 | -0.0005465 | -0.001775 | -0.005525
-0.54 | -0.0004595 | -0.001535 | -0.00502
-0.53 | -0.0003985 | -0.001768 | -0.004925
-0.52 | -0.0003955 | -0.001426 | -0.004785
-0.51 | -0.000324 | -0.0012785 | -0.004035
-0.5 | -0.000248 | -0.0012195 | -0.003025
-0.49 | -0.000103 | -0.0008545 | -0.00218
-0.48 | -5.3e-05 | -0.0005075 | -0.001365
-0.47 | 8.95e-05 | 0.000152 | -0.000155
-0.46 | 0.0002885 | 0.0008205 | 0.00218
-0.45 | 0.000571 | 0.0017625 | 0.00497
-0.44 | 0.00095 | 0.0026845 | 0.00842
-0.43 | 0.001452 | 0.0042325 | 0.01353
-0.42 | 0.002122 | 0.006518 | 0.02048
-0.41 | 0.0030235 | 0.009499 | 0.029995
-0.4 | 0.0043895 | 0.01317 | 0.044215
-0.39 | 0.006093 | 0.018735 | 0.0628
-0.38 | 0.0086365 | 0.026315 | 0.089375
-0.37 | 0.011808 | 0.036745 | 0.127085
-0.36 | 0.017176 | 0.050685 | 0.176805
-0.35 | 0.0243795 | 0.07105 | 0.2486
-0.34 | 0.03149 | 0.098205 | 0.34365
-0.33 | 0.043625 | 0.13609 | 0.4745
-0.32 | 0.059495 | 0.19024 | 0.656
-0.31 | 0.08146 | 0.2541 | 0.91485
-0.3 | 0.11358 | 0.34625 | 1.2633
-0.29 | 0.159725 | 0.47675 | 1.72615
-0.28 | 0.21643 | 0.65285 | 2.37705
-0.27 | 0.28475 | 0.89115 | 3.2205
-0.26 | 0.3915 | 1.17755 | 4.418
-0.25 | 0.5241 | 1.62525 | 5.938
-0.24 | 0.7259 | 2.19935 | 7.868
-0.23 | 0.9748 | 2.9715 | 10.6845
-0.22 | 1.29945 | 3.933 | 14.5985
-0.21 | 1.7915 | 5.277 | 19.45
-0.2 | 2.371 | 7.0855 | 25.58
-0.19 | 3.1615 | 9.398 | 33.965
-0.18 | 4.2745 | 12.4445 | 44.13
-0.17 | 5.657 | 16.486 | 57.41
-0.16 | 7.5645 | 21.4305 | 73.65
-0.15 | 9.9205 | 28.41 | 93.96
-0.14 | 13.069 | 37.245 | 119.845
-0.13 | 17.204 | 47.555 | 149.34
-0.12 | 22.68 | 61.735 | 180.8
-0.11 | 29.49 | 77.455 | 218.8
-0.1 | 37.835 | 98.795 | 261.25
-0.09 | 49.135 | 122.65 | 304.85
-0.08 | 61.205 | 151.545 | 351.8
-0.07 | 77.665 | 183.5 | 398.3
-0.06 | 96.93 | 222.1 | 452.35
-0.05 | 116.805 | 265.4 | 504.2
-0.04 | 142.195 | 309.3 | 553.45
-0.03 | 170.7 | 357.9 | 610.2
-0.02 | 203.05 | 407.65 | 659.8
-0.01 | 235.85 | 465.8 | 718
0 | 272.25 | 516.5 | 766.9
0.01 | 300.85 | 564.8 | 793.5
0.02 | 339.35 | 616.05 | 844
0.03 | 375.4 | 669.6 | 897
0.04 | 401.6 | 710.9 | 929
0.05 | 432.45 | 758.75 | 965
0.06 | 453.15 | 808 | 994
0.07 | 478.15 | 838 | 1023
0.08 | 489.7 | 874 | 1055
0.09 | 504.85 | 903 | 1079
0.1 | 507.4 | 934.5 | 1100.5
0.11 | 512.8 | 976 | 1127.5
0.12 | 517 | 998.5 | 1150
0.13 | 504 | 1010 | 1154.5
0.14 | 505.5 | 1035 | 1164
0.15 | 484.5 | 1063 | 1181
0.16 | 473 | 1076.5 | 1194.5
0.17 | 455 | 1091 | 1200
0.18 | 433 | 1094 | 1207
0.19 | 423.5 | 1108.5 | 1220.5
0.2 | 399.5 | 1127 | 1217
0.21 | 382 | 1129 | 1214
0.22 | 357 | 1139 | 1225.5
0.23 | 336.5 | 1133 | 1219.5
0.24 | 322.5 | 1142 | 1218.5
0.25 | 304 | 1146.5 | 1216
0.26 | 284.5 | 1138 | 1207.5
0.27 | 262 | 1130.5 | 1203
0.28 | 254.5 | 1130 | 1194
0.29 | 234.5 | 1139.5 | 1190.5
0.3 | 217.5 | 1122.5 | 1183.5
0.31 | 207.5 | 1110.5 | 1170
0.32 | 194.5 | 1099.5 | 1159.5
0.33 | 187.5 | 1089.5 | 1152.5
0.34 | 161.5 | 1082.5 | 1129.5
0.35 | 150 | 1061 | 1113
0.36 | 152 | 1051.5 | 1112
0.37 | 138.5 | 1032 | 1095.5
0.38 | 128.5 | 1011.5 | 1073
0.39 | 118 | 994.5 | 1045.5
0.4 | 109 | 968.5 | 1030
0.41 | 110.5 | 951.5 | 1022
0.42 | 107.5 | 931 | 1000.5
0.43 | 91 | 903 | 972.5
0.44 | 85.5 | 873 | 949
0.45 | 85.5 | 852 | 936.5
0.46 | 78.5 | 824.5 | 901
0.47 | 81 | 794.5 | 866.5
0.48 | 69.5 | 765 | 870
0.49 | 62.5 | 732 | 845
0.5 | 68 | 721 | 810