## IDS-VDS Characteristic (mA-mm)
VGS (V) | VDS = 0.100 V | VDS = 0.500 V | VDS = 0.900 V
-0.75 | 0.00029516 | 0.0011235 | 0.0035904
-0.74 | 0.00028231 | 0.001092 | 0.0034746
-0.73 | 0.00027037 | 0.0010523 | 0.0033996
-0.72 | 0.0002588 | 0.001011 | 0.0032914
-0.71 | 0.00024695 | 0.000976 | 0.0031894
-0.7 | 0.00023351 | 0.000947 | 0.0030984
-0.69 | 0.00022433 | 0.0009171 | 0.0030128
-0.68 | 0.00021449 | 0.0008838 | 0.0029098
-0.67 | 0.00020561 | 0.0008504 | 0.0028179
-0.66 | 0.00019584 | 0.0008223 | 0.0027348
-0.65 | 0.00018777 | 0.0007893 | 0.0026576
-0.64 | 0.00017971 | 0.0007663 | 0.0025785
-0.63 | 0.00017213 | 0.0007386 | 0.0024833
-0.62 | 0.00016513 | 0.0007135 | 0.0024137
-0.61 | 0.00015679 | 0.000691 | 0.002355
-0.6 | 0.00015028 | 0.0006619 | 0.0022735
-0.59 | 0.00014354 | 0.0006442 | 0.0021885
-0.58 | 0.00013721 | 0.000615 | 0.0021276
-0.57 | 0.00013082 | 0.0005984 | 0.0020789
-0.56 | 0.00012561 | 0.0005722 | 0.0020034
-0.55 | 0.00011978 | 0.000551 | 0.0019452
-0.54 | 0.00011578 | 0.0005332 | 0.0018832
-0.53 | 0.00011084 | 0.000519 | 0.0018367
-0.52 | 0.00010543 | 0.0005077 | 0.001792
-0.51 | 0.00010229 | 0.00049113 | 0.0017277
-0.5 | 9.897e-05 | 0.0004788 | 0.0017009
-0.49 | 9.7e-05 | 0.00046673 | 0.0016631
-0.48 | 9.483e-05 | 0.00045779 | 0.0016384
-0.47 | 9.555e-05 | 0.00045752 | 0.0016229
-0.46 | 9.674e-05 | 0.00045936 | 0.001639
-0.45 | 0.00010096 | 0.00046867 | 0.0016678
-0.44 | 0.00010747 | 0.00048517 | 0.0017256
-0.43 | 0.0001199 | 0.00051923 | 0.0018181
-0.42 | 0.00013489 | 0.0005641 | 0.0019801
-0.41 | 0.00015895 | 0.0006437 | 0.0022216
-0.4 | 0.00019277 | 0.0007533 | 0.0025523
-0.39 | 0.00024219 | 0.0008991 | 0.0030575
-0.38 | 0.00031143 | 0.0011124 | 0.003756
-0.37 | 0.00040686 | 0.001411 | 0.0047766
-0.36 | 0.00054309 | 0.0018213 | 0.006258
-0.35 | 0.0007457 | 0.0024117 | 0.008185
-0.34 | 0.0010034 | 0.0031788 | 0.010982
-0.33 | 0.0013565 | 0.0043033 | 0.014824
-0.32 | 0.0018468 | 0.005833 | 0.020162
-0.31 | 0.0025042 | 0.007855 | 0.027581
-0.3 | 0.0034506 | 0.010762 | 0.037854
-0.29 | 0.0046806 | 0.014601 | 0.051955
-0.28 | 0.006542 | 0.020084 | 0.0717
-0.27 | 0.008915 | 0.027154 | 0.09805
-0.26 | 0.012114 | 0.037217 | 0.13388
-0.25 | 0.016536 | 0.050277 | 0.18262
-0.24 | 0.022542 | 0.06906 | 0.24904
-0.23 | 0.030562 | 0.0934 | 0.33868
-0.22 | 0.041734 | 0.12711 | 0.45985
-0.21 | 0.056134 | 0.17061 | 0.6227
-0.2 | 0.0769 | 0.23103 | 0.837
-0.19 | 0.10264 | 0.30835 | 1.1232
-0.18 | 0.13979 | 0.41445 | 1.5108
-0.17 | 0.18658 | 0.55464 | 1.9953
-0.16 | 0.2502 | 0.7387 | 2.6303
-0.15 | 0.33457 | 0.9787 | 3.4523
-0.14 | 0.44624 | 1.3038 | 4.4868
-0.13 | 0.5933 | 1.7109 | 5.813
-0.12 | 0.7829 | 2.2338 | 7.412
-0.11 | 1.0399 | 2.9251 | 9.375
-0.1 | 1.3643 | 3.7647 | 11.7
-0.09 | 1.7954 | 4.8886 | 14.557
-0.08 | 2.3306 | 6.201 | 17.738
-0.07 | 3.0095 | 7.868 | 21.496
-0.06 | 3.8826 | 9.865 | 25.784
-0.05 | 4.9137 | 12.287 | 30.532
-0.04 | 6.202 | 15.086 | 35.862
-0.03 | 7.722 | 18.415 | 41.626
-0.02 | 9.604 | 22.266 | 47.927
-0.01 | 11.773 | 26.585 | 54.826
0 | 14.283 | 31.516 | 62.31
0.01 | 17.136 | 36.844 | 70.01
0.02 | 20.283 | 42.701 | 78.24
0.03 | 23.944 | 49.15 | 87.03
0.04 | 27.703 | 56.116 | 96.05
0.05 | 31.988 | 63.31 | 105.41
0.06 | 36.333 | 71.21 | 115.18
0.07 | 41.043 | 79.32 | 125.38
0.08 | 45.91 | 88.01 | 135.79
0.09 | 50.8 | 96.83 | 146.43
0.1 | 56.027 | 106.09 | 157.22
0.11 | 60.88 | 115.63 | 168.36
0.12 | 66.26 | 125.46 | 179.76
0.13 | 71.27 | 135.52 | 191.26
0.14 | 76.42 | 145.74 | 202.94
0.15 | 81.3 | 156.21 | 214.44
0.16 | 86.07 | 166.82 | 226.47
0.17 | 90.8 | 177.65 | 238.53
0.18 | 95.06 | 188.57 | 250.46
0.19 | 99.5 | 199.64 | 262.46
0.2 | 103.51 | 210.81 | 274.67
0.21 | 107.59 | 221.98 | 286.89
0.22 | 111.32 | 233.38 | 299.06
0.23 | 114.69 | 244.74 | 311.28
0.24 | 118.01 | 256.03 | 323.28
0.25 | 121.02 | 267.62 | 335.57
0.26 | 124.04 | 278.92 | 347.71
0.27 | 126.89 | 290.28 | 359.79
0.28 | 129.43 | 301.67 | 371.81
0.29 | 131.74 | 312.9 | 383.54
0.3 | 133.97 | 324.15 | 395.53
0.31 | 136.23 | 335.4 | 407.27
0.32 | 138.23 | 346.45 | 418.89
0.33 | 140.21 | 357.43 | 430.56
0.34 | 141.76 | 368.31 | 441.84
0.35 | 143.39 | 378.89 | 453.13
0.36 | 145.08 | 389.49 | 464.27
0.37 | 146.49 | 400.07 | 475.35
0.38 | 147.85 | 410.24 | 486.13
0.39 | 148.93 | 420.32 | 496.76
0.4 | 150.05 | 430.12 | 507.16
0.41 | 151.44 | 439.72 | 517.48
0.42 | 152.42 | 449.17 | 527.68
0.43 | 153.34 | 458.37 | 537.48
0.44 | 154.11 | 467.26 | 547.18
0.45 | 155.05 | 475.96 | 556.56
0.46 | 155.95 | 484.35 | 565.92
0.47 | 156.77 | 492.39 | 574.8
0.48 | 157.35 | 500.26 | 583.4
0.49 | 157.95 | 507.71 | 591.8
0.5 | 158.92 | 515.01 | 600.3

## Tranconductance (mS-mm)
VGS (V) | VDS = 0.100 V | VDS = 0.500 V | VDS = 0.900 V
-0.75 | -0.001285 | -0.00315 | -0.01158
-0.74 | -0.0012395 | -0.00356 | -0.00954
-0.73 | -0.0011755 | -0.00405 | -0.00916
-0.72 | -0.001171 | -0.003815 | -0.01051
-0.71 | -0.0012645 | -0.0032 | -0.00965
-0.7 | -0.001131 | -0.002945 | -0.00883
-0.69 | -0.000951 | -0.00316 | -0.00943
-0.68 | -0.000936 | -0.003335 | -0.009745
-0.67 | -0.0009325 | -0.003075 | -0.00875
-0.66 | -0.000892 | -0.003055 | -0.008015
-0.65 | -0.0008065 | -0.0028 | -0.007815
-0.64 | -0.000782 | -0.002535 | -0.008715
-0.63 | -0.000729 | -0.00264 | -0.00824
-0.62 | -0.000767 | -0.00238 | -0.006415
-0.61 | -0.0007425 | -0.00258 | -0.00701
-0.6 | -0.0006625 | -0.00234 | -0.008325
-0.59 | -0.0006535 | -0.002345 | -0.007295
-0.58 | -0.000636 | -0.00229 | -0.00548
-0.57 | -0.00058 | -0.00214 | -0.00621
-0.56 | -0.000552 | -0.00237 | -0.006685
-0.55 | -0.0004915 | -0.00195 | -0.00601
-0.54 | -0.000447 | -0.0016 | -0.005425
-0.53 | -0.0005175 | -0.001275 | -0.00456
-0.52 | -0.0004275 | -0.0013935 | -0.00545
-0.51 | -0.000323 | -0.001445 | -0.004555
-0.5 | -0.0002645 | -0.00122 | -0.00323
-0.49 | -0.000207 | -0.0010505 | -0.003125
-0.48 | -7.25e-05 | -0.0004605 | -0.00201
-0.47 | 9.55e-05 | 7.85e-05 | 3e-05
-0.46 | 0.0002705 | 0.0005575 | 0.002245
-0.45 | 0.0005365 | 0.0012905 | 0.00433
-0.44 | 0.000947 | 0.002528 | 0.007515
-0.43 | 0.001371 | 0.0039465 | 0.012725
-0.42 | 0.0019525 | 0.0062235 | 0.020175
-0.41 | 0.002894 | 0.00946 | 0.02861
-0.4 | 0.004162 | 0.01277 | 0.041795
-0.39 | 0.005933 | 0.017955 | 0.060185
-0.38 | 0.0082335 | 0.025595 | 0.085955
-0.37 | 0.011583 | 0.035445 | 0.1251
-0.36 | 0.016942 | 0.050035 | 0.17042
-0.35 | 0.0230155 | 0.067875 | 0.2362
-0.34 | 0.03054 | 0.09458 | 0.33195
-0.33 | 0.04217 | 0.13271 | 0.459
-0.32 | 0.057385 | 0.177585 | 0.63785
-0.31 | 0.08019 | 0.24645 | 0.8846
-0.3 | 0.10882 | 0.3373 | 1.2187
-0.29 | 0.15457 | 0.4661 | 1.6923
-0.28 | 0.21172 | 0.62765 | 2.30475
-0.27 | 0.2786 | 0.85665 | 3.109
-0.26 | 0.38105 | 1.15615 | 4.2285
-0.25 | 0.5214 | 1.59215 | 5.758
-0.24 | 0.7013 | 2.15615 | 7.803
-0.23 | 0.9596 | 2.9025 | 10.5405
-0.22 | 1.2786 | 3.8605 | 14.201
-0.21 | 1.7583 | 5.196 | 18.8575
-0.2 | 2.3253 | 6.887 | 25.025
-0.19 | 3.1445 | 9.171 | 33.69
-0.18 | 4.197 | 12.3145 | 43.605
-0.17 | 5.5205 | 16.2125 | 55.975
-0.16 | 7.3995 | 21.203 | 72.85
-0.15 | 9.802 | 28.255 | 92.825
-0.14 | 12.9365 | 36.61 | 118.035
-0.13 | 16.833 | 46.5 | 146.26
-0.12 | 22.33 | 60.71 | 178.1
-0.11 | 29.07 | 76.545 | 214.4
-0.1 | 37.775 | 98.175 | 259.1
-0.09 | 48.315 | 121.815 | 301.9
-0.08 | 60.705 | 148.97 | 346.95
-0.07 | 77.6 | 183.2 | 402.3
-0.06 | 95.21 | 220.95 | 451.8
-0.05 | 115.97 | 261.05 | 503.9
-0.04 | 140.415 | 306.4 | 554.7
-0.03 | 170.1 | 359 | 603.25
-0.02 | 202.55 | 408.5 | 660
-0.01 | 233.95 | 462.5 | 719.15
0 | 268.15 | 512.95 | 759.2
0.01 | 300 | 559.25 | 796.5
0.02 | 340.4 | 615.3 | 851
0.03 | 371 | 670.75 | 890.5
0.04 | 402.2 | 708 | 919
0.05 | 431.5 | 754.7 | 956.5
0.06 | 452.75 | 800.5 | 998.5
0.07 | 478.85 | 840 | 1030.5
0.08 | 487.85 | 875.5 | 1052.5
0.09 | 505.85 | 904 | 1071.5
0.1 | 504 | 940 | 1096.5
0.11 | 511.65 | 968.5 | 1127
0.12 | 519.5 | 994.5 | 1145
0.13 | 508 | 1014 | 1159
0.14 | 501.5 | 1034.5 | 1159
0.15 | 482.5 | 1054 | 1176.5
0.16 | 475 | 1072 | 1204.5
0.17 | 449.5 | 1087.5 | 1199.5
0.18 | 435 | 1099.5 | 1196.5
0.19 | 422.5 | 1112 | 1210.5
0.2 | 404.5 | 1117 | 1221.5
0.21 | 390.5 | 1128.5 | 1219.5
0.22 | 355 | 1138 | 1219.5
0.23 | 334.5 | 1132.5 | 1211
0.24 | 316.5 | 1144 | 1214.5
0.25 | 301.5 | 1144.5 | 1221.5
0.26 | 293.5 | 1133 | 1211
0.27 | 269.5 | 1137.5 | 1205
0.28 | 242.5 | 1131 | 1187.5
0.29 | 227 | 1124 | 1186
0.3 | 224.5 | 1125 | 1186.5
0.31 | 213 | 1115 | 1168
0.32 | 199 | 1101.5 | 1164.5
0.33 | 176.5 | 1093 | 1147.5
0.34 | 159 | 1073 | 1128.5
0.35 | 166 | 1059 | 1121.5
0.36 | 155 | 1059 | 1111
0.37 | 138.5 | 1037.5 | 1093
0.38 | 122 | 1012.5 | 1070.5
0.39 | 110 | 994 | 1051.5
0.4 | 125.5 | 970 | 1036
0.41 | 118.5 | 952.5 | 1026
0.42 | 95 | 932.5 | 1000
0.43 | 84.5 | 904.5 | 975
0.44 | 85.5 | 879.5 | 954
0.45 | 92 | 854.5 | 937
0.46 | 86 | 821.5 | 912
0.47 | 70 | 795.5 | 874
0.48 | 59 | 766 | 850
0.49 | 78.5 | 737.5 | 845
0.5 | 97 | 730 | 850