## IDS-VDS Characteristic (mA-mm)
VGS (V) | VDS = 0.100 V | VDS = 0.500 V | VDS = 0.900 V
-0.75 | 0.0002739 | 0.0010568 | 0.0033634
-0.74 | 0.00026104 | 0.0010209 | 0.0032542
-0.73 | 0.00024868 | 0.0009895 | 0.0031608
-0.72 | 0.00023949 | 0.0009551 | 0.0030849
-0.71 | 0.00022908 | 0.0009257 | 0.0029947
-0.7 | 0.00021766 | 0.0008934 | 0.002904
-0.69 | 0.0002091 | 0.0008617 | 0.002821
-0.68 | 0.00020063 | 0.0008243 | 0.0027406
-0.67 | 0.00019181 | 0.0007957 | 0.0026606
-0.66 | 0.00018178 | 0.0007675 | 0.0025857
-0.65 | 0.00017368 | 0.0007405 | 0.002499
-0.64 | 0.00016679 | 0.0007171 | 0.0024234
-0.63 | 0.00015932 | 0.0006898 | 0.0023356
-0.62 | 0.00015185 | 0.0006621 | 0.0022515
-0.61 | 0.00014515 | 0.0006405 | 0.0021877
-0.6 | 0.00014006 | 0.0006151 | 0.0021263
-0.59 | 0.00013421 | 0.000596 | 0.0020654
-0.58 | 0.00012893 | 0.0005785 | 0.0020092
-0.57 | 0.00012222 | 0.0005588 | 0.0019458
-0.56 | 0.00011637 | 0.0005368 | 0.0018891
-0.55 | 0.0001114 | 0.0005157 | 0.0018199
-0.54 | 0.0001071 | 0.000501 | 0.0017733
-0.53 | 0.00010318 | 0.0004892 | 0.0017193
-0.52 | 9.974e-05 | 0.00047408 | 0.0016819
-0.51 | 9.624e-05 | 0.00046033 | 0.0016384
-0.5 | 9.325e-05 | 0.00044856 | 0.0015998
-0.49 | 9.137e-05 | 0.00044086 | 0.0015684
-0.48 | 8.99e-05 | 0.00043265 | 0.0015634
-0.47 | 9.007e-05 | 0.00043227 | 0.0015463
-0.46 | 9.284e-05 | 0.00043625 | 0.0015639
-0.45 | 9.646e-05 | 0.0004483 | 0.0016044
-0.44 | 0.00010488 | 0.00047072 | 0.0016598
-0.43 | 0.00011562 | 0.00050539 | 0.0017738
-0.42 | 0.0001346 | 0.0005607 | 0.0019461
-0.41 | 0.00015922 | 0.0006431 | 0.0022055
-0.4 | 0.00019757 | 0.0007558 | 0.0025669
-0.39 | 0.00024847 | 0.0009125 | 0.003111
-0.38 | 0.00032172 | 0.0011468 | 0.003851
-0.37 | 0.00042192 | 0.0014497 | 0.0049381
-0.36 | 0.00056403 | 0.0019005 | 0.006477
-0.35 | 0.0007735 | 0.0024794 | 0.008544
-0.34 | 0.0010522 | 0.003345 | 0.011492
-0.33 | 0.0014076 | 0.0044731 | 0.015532
-0.32 | 0.0019323 | 0.006182 | 0.021264
-0.31 | 0.0026114 | 0.008271 | 0.029085
-0.3 | 0.0035917 | 0.011346 | 0.039996
-0.29 | 0.0048944 | 0.015361 | 0.054858
-0.28 | 0.006859 | 0.02101 | 0.07485
-0.27 | 0.009251 | 0.028589 | 0.10338
-0.26 | 0.012692 | 0.038947 | 0.14074
-0.25 | 0.01719 | 0.052897 | 0.19214
-0.24 | 0.023481 | 0.07255 | 0.2625
-0.23 | 0.031832 | 0.09777 | 0.35702
-0.22 | 0.043168 | 0.13182 | 0.48393
-0.21 | 0.05888 | 0.1789 | 0.6522
-0.2 | 0.07898 | 0.23953 | 0.8753
-0.19 | 0.10722 | 0.32162 | 1.1763
-0.18 | 0.14378 | 0.43094 | 1.5704
-0.17 | 0.19336 | 0.5772 | 2.0861
-0.16 | 0.2587 | 0.7667 | 2.7507
-0.15 | 0.34479 | 1.0204 | 3.5911
-0.14 | 0.4636 | 1.3374 | 4.6908
-0.13 | 0.6093 | 1.7734 | 6.049
-0.12 | 0.8121 | 2.3201 | 7.736
-0.11 | 1.0646 | 3.0159 | 9.727
-0.1 | 1.411 | 3.9179 | 12.155
-0.09 | 1.8385 | 5.0331 | 15.059
-0.08 | 2.4023 | 6.423 | 18.379
-0.07 | 3.0936 | 8.112 | 22.179
-0.06 | 3.9638 | 10.171 | 26.504
-0.05 | 5.0643 | 12.595 | 31.386
-0.04 | 6.317 | 15.522 | 36.714
-0.03 | 7.932 | 18.944 | 42.608
-0.02 | 9.766 | 22.802 | 48.953
-0.01 | 12.047 | 27.242 | 55.899
0 | 14.536 | 32.145 | 63.44
0.01 | 17.499 | 37.629 | 71.35
0.02 | 20.646 | 43.605 | 79.57
0.03 | 24.314 | 50.172 | 88.41
0.04 | 28.192 | 57 | 97.35
0.05 | 32.355 | 64.45 | 106.93
0.06 | 36.899 | 72.24 | 116.79
0.07 | 41.483 | 80.47 | 126.99
0.08 | 46.502 | 89.13 | 137.39
0.09 | 51.393 | 98.15 | 148.07
0.1 | 56.557 | 107.39 | 158.97
0.11 | 61.51 | 116.98 | 170.14
0.12 | 66.74 | 126.8 | 181.65
0.13 | 71.93 | 136.89 | 193
0.14 | 76.8 | 147.09 | 204.65
0.15 | 81.86 | 157.61 | 216.39
0.16 | 86.58 | 168.42 | 228.45
0.17 | 91.37 | 179.1 | 240.45
0.18 | 95.73 | 190.04 | 252.31
0.19 | 99.99 | 201.19 | 264.48
0.2 | 104.17 | 212.32 | 276.54
0.21 | 107.93 | 223.59 | 288.88
0.22 | 111.8 | 235.02 | 301.11
0.23 | 115.16 | 246.33 | 313.2
0.24 | 118.56 | 257.71 | 325.35
0.25 | 121.7 | 269.25 | 337.63
0.26 | 124.53 | 280.45 | 349.74
0.27 | 127.18 | 291.91 | 361.62
0.28 | 129.84 | 303.27 | 373.62
0.29 | 132.25 | 314.48 | 385.54
0.3 | 134.62 | 325.92 | 397.46
0.31 | 136.65 | 336.97 | 409.25
0.32 | 138.55 | 347.99 | 420.69
0.33 | 140.37 | 359.02 | 432.41
0.34 | 142.38 | 369.87 | 443.77
0.35 | 143.87 | 380.47 | 455.05
0.36 | 145.44 | 391.02 | 466.14
0.37 | 146.69 | 401.5 | 477.07
0.38 | 148.19 | 411.7 | 487.94
0.39 | 149.65 | 421.76 | 498.54
0.4 | 150.61 | 431.42 | 508.99
0.41 | 151.6 | 441.08 | 519.12
0.42 | 152.62 | 450.49 | 529.26
0.43 | 153.68 | 459.67 | 539.12
0.44 | 154.72 | 468.58 | 548.72
0.45 | 155.37 | 477.01 | 558.16
0.46 | 156.08 | 485.52 | 567.31
0.47 | 156.97 | 493.52 | 576.2
0.48 | 157.79 | 501.39 | 585
0.49 | 158.45 | 508.78 | 593.4
0.5 | 158.99 | 516 | 601.6

## Tranconductance (mS-mm)
VGS (V) | VDS = 0.100 V | VDS = 0.500 V | VDS = 0.900 V
-0.75 | -0.001286 | -0.00359 | -0.01092
-0.74 | -0.001261 | -0.003365 | -0.01013
-0.73 | -0.0010775 | -0.00329 | -0.008465
-0.72 | -0.00098 | -0.00319 | -0.008305
-0.71 | -0.0010915 | -0.003085 | -0.009045
-0.7 | -0.000999 | -0.0032 | -0.008685
-0.69 | -0.0008515 | -0.003455 | -0.00817
-0.68 | -0.0008645 | -0.0033 | -0.00802
-0.67 | -0.0009425 | -0.00284 | -0.007745
-0.66 | -0.0009065 | -0.00276 | -0.00808
-0.65 | -0.0007495 | -0.00252 | -0.008115
-0.64 | -0.000718 | -0.002535 | -0.00817
-0.63 | -0.000747 | -0.00275 | -0.008595
-0.62 | -0.0007085 | -0.002465 | -0.007395
-0.61 | -0.0005895 | -0.00235 | -0.00626
-0.6 | -0.000547 | -0.002225 | -0.006115
-0.59 | -0.0005565 | -0.00183 | -0.005855
-0.58 | -0.0005995 | -0.00186 | -0.00598
-0.57 | -0.000628 | -0.002085 | -0.006005
-0.56 | -0.000541 | -0.002155 | -0.006295
-0.55 | -0.0004635 | -0.00179 | -0.00579
-0.54 | -0.000411 | -0.001325 | -0.00503
-0.53 | -0.000368 | -0.001346 | -0.00457
-0.52 | -0.000347 | -0.0014435 | -0.004045
-0.51 | -0.0003245 | -0.001276 | -0.004105
-0.5 | -0.0002435 | -0.0009735 | -0.0035
-0.49 | -0.0001675 | -0.0007955 | -0.00182
-0.48 | -6.5e-05 | -0.0004295 | -0.001105
-0.47 | 0.000147 | 0.00018 | 2.5e-05
-0.46 | 0.0003195 | 0.0008015 | 0.002905
-0.45 | 0.000602 | 0.0017235 | 0.004795
-0.44 | 0.000958 | 0.0028545 | 0.00847
-0.43 | 0.001486 | 0.004499 | 0.014315
-0.42 | 0.00218 | 0.0068855 | 0.021585
-0.41 | 0.0031485 | 0.009755 | 0.03104
-0.4 | 0.0044625 | 0.01347 | 0.045275
-0.39 | 0.0062075 | 0.01955 | 0.064205
-0.38 | 0.0086725 | 0.02686 | 0.091355
-0.37 | 0.0121155 | 0.037685 | 0.1313
-0.36 | 0.017579 | 0.051485 | 0.180295
-0.35 | 0.0244085 | 0.072225 | 0.25075
-0.34 | 0.031705 | 0.099685 | 0.3494
-0.33 | 0.044005 | 0.14185 | 0.4886
-0.32 | 0.06019 | 0.189895 | 0.67765
-0.31 | 0.08297 | 0.2582 | 0.9366
-0.3 | 0.11415 | 0.3545 | 1.28865
-0.29 | 0.163365 | 0.4832 | 1.7427
-0.28 | 0.21783 | 0.6614 | 2.4261
-0.27 | 0.29165 | 0.89685 | 3.2945
-0.26 | 0.39695 | 1.2154 | 4.438
-0.25 | 0.53945 | 1.68015 | 6.088
-0.24 | 0.7321 | 2.24365 | 8.244
-0.23 | 0.98435 | 2.9635 | 11.0715
-0.22 | 1.3524 | 4.0565 | 14.759
-0.21 | 1.7906 | 5.3855 | 19.5685
-0.2 | 2.417 | 7.136 | 26.205
-0.19 | 3.24 | 9.5705 | 34.755
-0.18 | 4.307 | 12.779 | 45.49
-0.17 | 5.746 | 16.788 | 59.015
-0.16 | 7.5715 | 22.16 | 75.25
-0.15 | 10.245 | 28.535 | 97.005
-0.14 | 13.2255 | 37.65 | 122.895
-0.13 | 17.425 | 49.135 | 152.26
-0.12 | 22.765 | 62.125 | 183.9
-0.11 | 29.945 | 79.89 | 220.95
-0.1 | 38.695 | 100.86 | 266.6
-0.09 | 49.565 | 125.255 | 311.2
-0.08 | 62.755 | 153.945 | 356
-0.07 | 78.075 | 187.4 | 406.25
-0.06 | 98.535 | 224.15 | 460.35
-0.05 | 117.66 | 267.55 | 510.5
-0.04 | 143.385 | 317.45 | 561.1
-0.03 | 172.45 | 364 | 611.95
-0.02 | 205.75 | 414.9 | 664.55
-0.01 | 238.5 | 467.15 | 724.35
0 | 272.6 | 519.35 | 772.55
0.01 | 305.5 | 573 | 806.5
0.02 | 340.75 | 627.15 | 853
0.03 | 377.3 | 669.75 | 889
0.04 | 402.05 | 713.9 | 926
0.05 | 435.35 | 762 | 972
0.06 | 456.4 | 801 | 1003
0.07 | 480.15 | 844.5 | 1030
0.08 | 495.5 | 884 | 1054
0.09 | 502.75 | 913 | 1079
0.1 | 505.85 | 941.5 | 1103.5
0.11 | 509.15 | 970.5 | 1134
0.12 | 521 | 995.5 | 1143
0.13 | 503 | 1014.5 | 1150
0.14 | 496.5 | 1036 | 1169.5
0.15 | 489 | 1066.5 | 1190
0.16 | 475.5 | 1074.5 | 1203
0.17 | 457.5 | 1081 | 1193
0.18 | 431 | 1104.5 | 1201.5
0.19 | 422 | 1114 | 1211.5
0.2 | 397 | 1120 | 1220
0.21 | 381.5 | 1135 | 1228.5
0.22 | 361.5 | 1137 | 1216
0.23 | 338 | 1134.5 | 1212
0.24 | 327 | 1146 | 1221.5
0.25 | 298.5 | 1137 | 1219.5
0.26 | 274 | 1133 | 1199.5
0.27 | 265.5 | 1141 | 1194
0.28 | 253.5 | 1128.5 | 1196
0.29 | 239 | 1132.5 | 1192
0.3 | 220 | 1124.5 | 1185.5
0.31 | 196.5 | 1103.5 | 1161.5
0.32 | 186 | 1102.5 | 1158
0.33 | 191.5 | 1094 | 1154
0.34 | 175 | 1072.5 | 1132
0.35 | 153 | 1057.5 | 1118.5
0.36 | 141 | 1051.5 | 1101
0.37 | 137.5 | 1034 | 1090
0.38 | 148 | 1013 | 1073.5
0.39 | 121 | 986 | 1052.5
0.4 | 97.5 | 966 | 1029
0.41 | 100.5 | 953.5 | 1013.5
0.42 | 104 | 929.5 | 1000
0.43 | 105 | 904.5 | 973
0.44 | 84.5 | 867 | 952
0.45 | 68 | 847 | 929.5
0.46 | 80 | 825.5 | 902
0.47 | 85.5 | 793.5 | 884.5
0.48 | 74 | 763 | 860
0.49 | 60 | 730.5 | 830
0.5 | 54 | 722 | 820