## IDS-VDS Characteristic (mA-mm)
VGS (V) | VDS = 0.100 V | VDS = 0.500 V | VDS = 0.900 V
-0.75 | 0.00027652 | 0.0010596 | 0.00334
-0.74 | 0.00026355 | 0.001019 | 0.003245
-0.73 | 0.00025297 | 0.0009873 | 0.0031743
-0.72 | 0.00024327 | 0.0009534 | 0.0030678
-0.71 | 0.00023159 | 0.0009252 | 0.0029664
-0.7 | 0.00022047 | 0.0008926 | 0.0028943
-0.69 | 0.00021445 | 0.0008621 | 0.0027941
-0.68 | 0.0002046 | 0.0008267 | 0.0027084
-0.67 | 0.00019415 | 0.0007958 | 0.0026421
-0.66 | 0.00018757 | 0.0007741 | 0.0025632
-0.65 | 0.00018014 | 0.0007459 | 0.0024741
-0.64 | 0.00017345 | 0.0007159 | 0.0024259
-0.63 | 0.00016438 | 0.0007008 | 0.0023187
-0.62 | 0.000157 | 0.0006723 | 0.002271
-0.61 | 0.00015076 | 0.0006525 | 0.002183
-0.6 | 0.00014476 | 0.0006264 | 0.0021208
-0.59 | 0.00013779 | 0.0006071 | 0.0020571
-0.58 | 0.00013225 | 0.0005824 | 0.001992
-0.57 | 0.00012579 | 0.0005626 | 0.0019406
-0.56 | 0.00011999 | 0.0005413 | 0.0018772
-0.55 | 0.0001138 | 0.0005234 | 0.001813
-0.54 | 0.00010993 | 0.0005142 | 0.0017719
-0.53 | 0.00010662 | 0.00049569 | 0.0017192
-0.52 | 0.00010233 | 0.00048003 | 0.0016734
-0.51 | 9.843e-05 | 0.0004692 | 0.0016496
-0.5 | 9.674e-05 | 0.00045396 | 0.0016129
-0.49 | 9.417e-05 | 0.00044545 | 0.0015884
-0.48 | 9.366e-05 | 0.00043651 | 0.0015735
-0.47 | 9.375e-05 | 0.0004406 | 0.0015683
-0.46 | 9.586e-05 | 0.000443 | 0.0015708
-0.45 | 0.00010026 | 0.00045594 | 0.0016214
-0.44 | 0.00010768 | 0.00047749 | 0.0016862
-0.43 | 0.00012018 | 0.00051349 | 0.0017968
-0.42 | 0.00013829 | 0.00056584 | 0.0019758
-0.41 | 0.00016434 | 0.0006522 | 0.0022452
-0.4 | 0.0002031 | 0.0007674 | 0.0026125
-0.39 | 0.00025436 | 0.0009282 | 0.0031462
-0.38 | 0.00033171 | 0.0011653 | 0.0039393
-0.37 | 0.00043179 | 0.0014817 | 0.0050463
-0.36 | 0.0005883 | 0.0019393 | 0.006649
-0.35 | 0.0007774 | 0.0025311 | 0.008762
-0.34 | 0.0010669 | 0.0034168 | 0.01181
-0.33 | 0.0014293 | 0.004566 | 0.016
-0.32 | 0.0019545 | 0.006317 | 0.021823
-0.31 | 0.0026485 | 0.008478 | 0.029911
-0.3 | 0.0036417 | 0.011657 | 0.041038
-0.29 | 0.0049866 | 0.015719 | 0.056442
-0.28 | 0.006953 | 0.021564 | 0.07738
-0.27 | 0.009484 | 0.029239 | 0.10606
-0.26 | 0.012885 | 0.040093 | 0.14482
-0.25 | 0.017622 | 0.054153 | 0.19736
-0.24 | 0.023753 | 0.07398 | 0.26845
-0.23 | 0.032575 | 0.09987 | 0.36455
-0.22 | 0.043792 | 0.13548 | 0.49427
-0.21 | 0.0602 | 0.18154 | 0.6686
-0.2 | 0.08065 | 0.24725 | 0.8959
-0.19 | 0.1093 | 0.32858 | 1.2019
-0.18 | 0.14692 | 0.44228 | 1.5935
-0.17 | 0.19752 | 0.5872 | 2.1272
-0.16 | 0.26409 | 0.7869 | 2.8038
-0.15 | 0.35235 | 1.0427 | 3.6474
-0.14 | 0.47286 | 1.3785 | 4.7583
-0.13 | 0.6223 | 1.812 | 6.129
-0.12 | 0.8294 | 2.3626 | 7.813
-0.11 | 1.086 | 3.089 | 9.873
-0.1 | 1.4387 | 3.9722 | 12.271
-0.09 | 1.8753 | 5.1246 | 15.173
-0.08 | 2.4469 | 6.497 | 18.543
-0.07 | 3.1532 | 8.231 | 22.356
-0.06 | 4.0227 | 10.3 | 26.745
-0.05 | 5.1393 | 12.832 | 31.568
-0.04 | 6.405 | 15.714 | 36.96
-0.03 | 8.037 | 19.138 | 42.891
-0.02 | 9.895 | 23.049 | 49.28
-0.01 | 12.172 | 27.517 | 56.209
0 | 14.694 | 32.527 | 63.82
0.01 | 17.675 | 37.949 | 71.59
0.02 | 20.835 | 43.963 | 79.87
0.03 | 24.487 | 50.491 | 88.65
0.04 | 28.368 | 57.36 | 97.8
0.05 | 32.527 | 64.82 | 107.29
0.06 | 37.091 | 72.69 | 117.11
0.07 | 41.725 | 81.03 | 127.39
0.08 | 46.753 | 89.5 | 137.81
0.09 | 51.621 | 98.55 | 148.49
0.1 | 56.768 | 107.87 | 159.27
0.11 | 61.76 | 117.43 | 170.56
0.12 | 66.95 | 127.41 | 182.03
0.13 | 72.13 | 137.31 | 193.48
0.14 | 77.06 | 147.71 | 205.22
0.15 | 82.08 | 158.11 | 216.79
0.16 | 86.78 | 168.83 | 228.81
0.17 | 91.52 | 179.7 | 240.83
0.18 | 95.88 | 190.56 | 252.77
0.19 | 100.12 | 201.66 | 264.91
0.2 | 104.27 | 212.79 | 277.04
0.21 | 108.05 | 224.25 | 289.34
0.22 | 111.94 | 235.38 | 301.5
0.23 | 115.33 | 246.81 | 313.76
0.24 | 118.63 | 258.18 | 325.79
0.25 | 121.78 | 269.64 | 338.07
0.26 | 124.59 | 281.04 | 350.11
0.27 | 127.37 | 292.25 | 362.18
0.28 | 129.89 | 303.67 | 374.26
0.29 | 132.33 | 314.95 | 385.94
0.3 | 134.68 | 326.26 | 397.99
0.31 | 136.69 | 337.44 | 409.72
0.32 | 138.63 | 348.39 | 421.27
0.33 | 140.52 | 359.37 | 432.96
0.34 | 142.4 | 370.21 | 444.23
0.35 | 143.9 | 380.93 | 455.48
0.36 | 145.44 | 391.36 | 466.56
0.37 | 146.79 | 401.87 | 477.57
0.38 | 148.25 | 412.04 | 488.26
0.39 | 149.69 | 422.08 | 498.9
0.4 | 150.62 | 431.85 | 509.25
0.41 | 151.67 | 441.33 | 519.52
0.42 | 152.68 | 450.82 | 529.69
0.43 | 153.68 | 459.94 | 539.38
0.44 | 154.72 | 468.77 | 549.04
0.45 | 155.36 | 477.44 | 558.44
0.46 | 156.19 | 485.74 | 567.7
0.47 | 156.93 | 493.8 | 576.4
0.48 | 157.83 | 501.55 | 585
0.49 | 158.45 | 509.03 | 593.4
0.5 | 159.08 | 516.16 | 601.9

## Tranconductance (mS-mm)
VGS (V) | VDS = 0.100 V | VDS = 0.500 V | VDS = 0.900 V
-0.75 | -0.001297 | -0.00406 | -0.0095
-0.74 | -0.0011775 | -0.003615 | -0.008285
-0.73 | -0.001014 | -0.00328 | -0.00886
-0.72 | -0.001069 | -0.003105 | -0.010395
-0.71 | -0.00114 | -0.00304 | -0.008675
-0.7 | -0.000857 | -0.003155 | -0.008615
-0.69 | -0.0007935 | -0.003295 | -0.009295
-0.68 | -0.001015 | -0.003315 | -0.0076
-0.67 | -0.0008515 | -0.00263 | -0.00726
-0.66 | -0.0007005 | -0.002495 | -0.0084
-0.65 | -0.000706 | -0.00291 | -0.006865
-0.64 | -0.000788 | -0.002255 | -0.00777
-0.63 | -0.0008225 | -0.00218 | -0.007745
-0.62 | -0.000681 | -0.002415 | -0.006785
-0.61 | -0.000612 | -0.002295 | -0.00751
-0.6 | -0.0006485 | -0.00227 | -0.006295
-0.59 | -0.0006255 | -0.0022 | -0.00644
-0.58 | -0.0006 | -0.002225 | -0.005825
-0.57 | -0.000613 | -0.002055 | -0.00574
-0.56 | -0.0005995 | -0.00196 | -0.00638
-0.55 | -0.000503 | -0.001355 | -0.005265
-0.54 | -0.000359 | -0.0013855 | -0.00469
-0.53 | -0.00038 | -0.0017085 | -0.004925
-0.52 | -0.0004095 | -0.0013245 | -0.00348
-0.51 | -0.0002795 | -0.0013035 | -0.003025
-0.5 | -0.000213 | -0.0011875 | -0.00306
-0.49 | -0.000154 | -0.0008725 | -0.00197
-0.48 | -2.1e-05 | -0.0002425 | -0.001005
-0.47 | 0.00011 | 0.0003245 | -0.000135
-0.46 | 0.0003255 | 0.000767 | 0.002655
-0.45 | 0.000591 | 0.0017245 | 0.00577
-0.44 | 0.000996 | 0.0028775 | 0.00877
-0.43 | 0.0015305 | 0.0044175 | 0.01448
-0.42 | 0.002208 | 0.0069355 | 0.02242
-0.41 | 0.0032405 | 0.010078 | 0.031835
-0.4 | 0.004501 | 0.0138 | 0.04505
-0.39 | 0.0064305 | 0.019895 | 0.06634
-0.38 | 0.0088715 | 0.027675 | 0.095005
-0.37 | 0.0128295 | 0.0387 | 0.135485
-0.36 | 0.0172805 | 0.05247 | 0.185785
-0.35 | 0.02393 | 0.073875 | 0.25805
-0.34 | 0.032595 | 0.101745 | 0.3619
-0.33 | 0.04438 | 0.14501 | 0.50065
-0.32 | 0.06096 | 0.1956 | 0.69555
-0.31 | 0.08436 | 0.267 | 0.96075
-0.3 | 0.116905 | 0.36205 | 1.32655
-0.29 | 0.165565 | 0.49535 | 1.8171
-0.28 | 0.22487 | 0.676 | 2.4809
-0.27 | 0.2966 | 0.92645 | 3.372
-0.26 | 0.4069 | 1.2457 | 4.565
-0.25 | 0.5434 | 1.69435 | 6.1815
-0.24 | 0.74765 | 2.28585 | 8.3595
-0.23 | 1.00195 | 3.075 | 11.291
-0.22 | 1.38125 | 4.0835 | 15.2025
-0.21 | 1.8429 | 5.5885 | 20.0815
-0.2 | 2.455 | 7.352 | 26.665
-0.19 | 3.3135 | 9.7515 | 34.88
-0.18 | 4.411 | 12.931 | 46.265
-0.17 | 5.8585 | 17.231 | 60.515
-0.16 | 7.7415 | 22.775 | 76.01
-0.15 | 10.4385 | 29.58 | 97.725
-0.14 | 13.4975 | 38.465 | 124.08
-0.13 | 17.827 | 49.205 | 152.735
-0.12 | 23.185 | 63.85 | 187.2
-0.11 | 30.465 | 80.48 | 222.9
-0.1 | 39.465 | 101.78 | 265
-0.09 | 50.41 | 126.24 | 313.6
-0.08 | 63.895 | 155.32 | 359.15
-0.07 | 78.79 | 190.15 | 410.1
-0.06 | 99.305 | 230.05 | 460.6
-0.05 | 119.115 | 270.7 | 510.75
-0.04 | 144.885 | 315.3 | 566.15
-0.03 | 174.5 | 366.75 | 616
-0.02 | 206.75 | 418.95 | 665.9
-0.01 | 239.95 | 473.9 | 727
0 | 275.15 | 521.6 | 769.05
0.01 | 307.05 | 571.8 | 802.5
0.02 | 340.6 | 627.1 | 853
0.03 | 376.65 | 669.85 | 896.5
0.04 | 402 | 716.45 | 932
0.05 | 436.15 | 766.5 | 965.5
0.06 | 459.9 | 810.5 | 1005
0.07 | 483.1 | 840.5 | 1035
0.08 | 494.8 | 876 | 1055
0.09 | 500.75 | 918.5 | 1073
0.1 | 506.95 | 944 | 1103.5
0.11 | 509.1 | 977 | 1138
0.12 | 518.5 | 994 | 1146
0.13 | 505.5 | 1015 | 1159.5
0.14 | 497.5 | 1040 | 1165.5
0.15 | 486 | 1056 | 1179.5
0.16 | 472 | 1079.5 | 1202
0.17 | 455 | 1086.5 | 1198
0.18 | 430 | 1098 | 1204
0.19 | 419.5 | 1111.5 | 1213.5
0.2 | 396.5 | 1129.5 | 1221.5
0.21 | 383.5 | 1129.5 | 1223
0.22 | 364 | 1128 | 1221
0.23 | 334.5 | 1140 | 1214.5
0.24 | 322.5 | 1141.5 | 1215.5
0.25 | 298 | 1143 | 1216
0.26 | 279.5 | 1130.5 | 1205.5
0.27 | 265 | 1131.5 | 1207.5
0.28 | 248 | 1135 | 1188
0.29 | 239.5 | 1129.5 | 1186.5
0.3 | 218 | 1124.5 | 1189
0.31 | 197.5 | 1106.5 | 1164
0.32 | 191.5 | 1096.5 | 1162
0.33 | 188.5 | 1091 | 1148
0.34 | 169 | 1078 | 1126
0.35 | 152 | 1057.5 | 1116.5
0.36 | 144.5 | 1047 | 1104.5
0.37 | 140.5 | 1034 | 1085
0.38 | 145 | 1010.5 | 1066.5
0.39 | 118.5 | 990.5 | 1049.5
0.4 | 99 | 962.5 | 1031
0.41 | 103 | 948.5 | 1022
0.42 | 100.5 | 930.5 | 993
0.43 | 102 | 897.5 | 967.5
0.44 | 84 | 875 | 953
0.45 | 73.5 | 848.5 | 933
0.46 | 78.5 | 818 | 898
0.47 | 82 | 790.5 | 865
0.48 | 76 | 761.5 | 850
0.49 | 62.5 | 730.5 | 845
0.5 | 63 | 713 | 850