## IDS-VDS Characteristic (mA-mm)
VGS (V) | VDS = 0.100 V | VDS = 0.500 V | VDS = 0.900 V
-0.75 | 0.00032207 | 0.0012876 | 0.0041933
-0.74 | 0.00030716 | 0.0012339 | 0.0040532
-0.73 | 0.0002955 | 0.0011912 | 0.0039274
-0.72 | 0.00028071 | 0.0011538 | 0.0038348
-0.71 | 0.00026875 | 0.0011143 | 0.0037028
-0.7 | 0.00025839 | 0.0010697 | 0.0036
-0.69 | 0.00024535 | 0.0010304 | 0.0034854
-0.68 | 0.00023358 | 0.0009947 | 0.0033828
-0.67 | 0.0002221 | 0.000955 | 0.0032828
-0.66 | 0.00021372 | 0.0009187 | 0.0031859
-0.65 | 0.00020356 | 0.0008846 | 0.0030846
-0.64 | 0.00019431 | 0.0008556 | 0.0029793
-0.63 | 0.00018552 | 0.0008256 | 0.0028852
-0.62 | 0.00017647 | 0.0007939 | 0.0028022
-0.61 | 0.00016911 | 0.000766 | 0.0027201
-0.6 | 0.0001637 | 0.0007355 | 0.0026139
-0.59 | 0.0001549 | 0.0007144 | 0.002537
-0.58 | 0.00014772 | 0.0006924 | 0.0024616
-0.57 | 0.00014004 | 0.0006638 | 0.0023786
-0.56 | 0.00013385 | 0.0006446 | 0.0023117
-0.55 | 0.0001289 | 0.0006261 | 0.0022492
-0.54 | 0.00012322 | 0.0005993 | 0.0021862
-0.53 | 0.00011779 | 0.0005761 | 0.0020999
-0.52 | 0.00011355 | 0.0005597 | 0.002049
-0.51 | 0.00010907 | 0.0005411 | 0.0019917
-0.5 | 0.00010529 | 0.0005261 | 0.0019285
-0.49 | 0.00010259 | 0.0005164 | 0.0018968
-0.48 | 0.0001001 | 0.000503 | 0.0018613
-0.47 | 9.977e-05 | 0.0004965 | 0.0018421
-0.46 | 0.0001002 | 0.00049535 | 0.001841
-0.45 | 0.00010303 | 0.00050122 | 0.0018488
-0.44 | 0.00010864 | 0.00051392 | 0.0018834
-0.43 | 0.00011846 | 0.00053781 | 0.0019612
-0.42 | 0.00013343 | 0.0005806 | 0.0020823
-0.41 | 0.0001546 | 0.000643 | 0.0022916
-0.4 | 0.0001873 | 0.0007368 | 0.0025755
-0.39 | 0.00023093 | 0.0008746 | 0.0030359
-0.38 | 0.00029695 | 0.0010606 | 0.0036495
-0.37 | 0.00038205 | 0.0013399 | 0.0045582
-0.36 | 0.00051053 | 0.0016984 | 0.00588
-0.35 | 0.0006977 | 0.0022467 | 0.007608
-0.34 | 0.0009468 | 0.0029393 | 0.01022
-0.33 | 0.0012645 | 0.0039704 | 0.013693
-0.32 | 0.0017372 | 0.0053168 | 0.018568
-0.31 | 0.0023442 | 0.007313 | 0.025357
-0.3 | 0.0032363 | 0.010034 | 0.035036
-0.29 | 0.0044087 | 0.013553 | 0.047975
-0.28 | 0.006178 | 0.018639 | 0.06615
-0.27 | 0.008387 | 0.025381 | 0.09104
-0.26 | 0.011532 | 0.034658 | 0.12446
-0.25 | 0.015603 | 0.047305 | 0.17154
-0.24 | 0.021479 | 0.06451 | 0.23259
-0.23 | 0.029106 | 0.0879 | 0.31755
-0.22 | 0.039653 | 0.11849 | 0.43033
-0.21 | 0.053644 | 0.16112 | 0.5826
-0.2 | 0.07303 | 0.21536 | 0.7869
-0.19 | 0.09907 | 0.2921 | 1.0625
-0.18 | 0.13414 | 0.39224 | 1.425
-0.17 | 0.17991 | 0.52509 | 1.8964
-0.16 | 0.24267 | 0.7032 | 2.499
-0.15 | 0.32329 | 0.9321 | 3.287
-0.14 | 0.43665 | 1.2454 | 4.2982
-0.13 | 0.575 | 1.6306 | 5.5621
-0.12 | 0.7667 | 2.1512 | 7.122
-0.11 | 1.0122 | 2.7966 | 9.053
-0.1 | 1.3424 | 3.6319 | 11.332
-0.09 | 1.7513 | 4.6943 | 14.084
-0.08 | 2.2915 | 6.012 | 17.226
-0.07 | 2.9553 | 7.605 | 20.924
-0.06 | 3.7996 | 9.557 | 25.141
-0.05 | 4.8732 | 11.955 | 29.828
-0.04 | 6.085 | 14.721 | 35.079
-0.03 | 7.645 | 17.993 | 40.721
-0.02 | 9.458 | 21.756 | 47.015
-0.01 | 11.658 | 26.059 | 53.816
0 | 14.128 | 30.798 | 61.23
0.01 | 17.078 | 36.228 | 68.96
0.02 | 20.167 | 42.079 | 77.14
0.03 | 23.806 | 48.504 | 85.77
0.04 | 27.65 | 55.425 | 94.87
0.05 | 31.761 | 62.6 | 104.22
0.06 | 36.237 | 70.41 | 113.94
0.07 | 40.882 | 78.62 | 124.19
0.08 | 45.852 | 87.21 | 134.36
0.09 | 50.74 | 96.17 | 145.1
0.1 | 55.899 | 105.35 | 156.01
0.11 | 60.86 | 114.83 | 167.15
0.12 | 66.16 | 124.82 | 178.56
0.13 | 71.31 | 134.87 | 190.04
0.14 | 76.3 | 145.1 | 201.67
0.15 | 81.41 | 155.68 | 213.46
0.16 | 86.13 | 166.25 | 225.47
0.17 | 90.86 | 177.19 | 237.29
0.18 | 95.33 | 188.1 | 249.37
0.19 | 99.57 | 199.19 | 261.51
0.2 | 103.71 | 210.46 | 273.67
0.21 | 107.69 | 221.74 | 286.04
0.22 | 111.5 | 233.2 | 298.1
0.23 | 114.9 | 244.54 | 310.44
0.24 | 118.33 | 256.02 | 322.63
0.25 | 121.38 | 267.48 | 334.89
0.26 | 124.31 | 279 | 347.13
0.27 | 127.22 | 290.41 | 359.12
0.28 | 129.79 | 301.8 | 371.24
0.29 | 132.24 | 313.18 | 383.23
0.3 | 134.49 | 324.43 | 395.26
0.31 | 136.63 | 335.71 | 406.97
0.32 | 138.79 | 346.89 | 418.7
0.33 | 140.67 | 357.86 | 430.33
0.34 | 142.44 | 368.88 | 441.86
0.35 | 143.97 | 379.59 | 453.21
0.36 | 145.53 | 390.25 | 464.27
0.37 | 147.07 | 400.78 | 475.48
0.38 | 148.45 | 411.09 | 486.37
0.39 | 149.63 | 421.15 | 497.02
0.4 | 150.78 | 431.06 | 507.66
0.41 | 152.05 | 440.78 | 517.85
0.42 | 153.06 | 450.33 | 528.22
0.43 | 154.16 | 459.59 | 538.11
0.44 | 154.93 | 468.49 | 547.87
0.45 | 155.78 | 477.33 | 557.36
0.46 | 156.83 | 485.81 | 566.76
0.47 | 157.53 | 493.97 | 575.4
0.48 | 158.2 | 501.91 | 584.6
0.49 | 158.88 | 509.43 | 593
0.5 | 159.52 | 516.82 | 601.4

## Tranconductance (mS-mm)
VGS (V) | VDS = 0.100 V | VDS = 0.500 V | VDS = 0.900 V
-0.75 | -0.001491 | -0.00537 | -0.01401
-0.74 | -0.0013285 | -0.00482 | -0.013295
-0.73 | -0.0013225 | -0.004005 | -0.01092
-0.72 | -0.0013375 | -0.003845 | -0.01123
-0.71 | -0.001116 | -0.004205 | -0.01174
-0.7 | -0.00117 | -0.004195 | -0.01087
-0.69 | -0.0012405 | -0.00375 | -0.01086
-0.68 | -0.0011625 | -0.00377 | -0.01013
-0.67 | -0.000993 | -0.0038 | -0.009845
-0.66 | -0.000927 | -0.00352 | -0.00991
-0.65 | -0.0009705 | -0.003155 | -0.01033
-0.64 | -0.000902 | -0.00295 | -0.00997
-0.63 | -0.000892 | -0.003085 | -0.008855
-0.62 | -0.0008205 | -0.00298 | -0.008255
-0.61 | -0.0006385 | -0.00292 | -0.009415
-0.6 | -0.0007105 | -0.00258 | -0.009155
-0.59 | -0.000799 | -0.002155 | -0.007615
-0.58 | -0.000743 | -0.00253 | -0.00792
-0.57 | -0.0006935 | -0.00239 | -0.007495
-0.56 | -0.000557 | -0.001885 | -0.00647
-0.55 | -0.0005315 | -0.002265 | -0.006275
-0.54 | -0.0005555 | -0.0025 | -0.007465
-0.53 | -0.0004835 | -0.00198 | -0.00686
-0.52 | -0.000436 | -0.00175 | -0.00541
-0.51 | -0.000413 | -0.00168 | -0.006025
-0.5 | -0.000324 | -0.001235 | -0.004745
-0.49 | -0.0002595 | -0.001155 | -0.00336
-0.48 | -0.000141 | -0.000995 | -0.002735
-0.47 | 5e-06 | -0.0003825 | -0.001015
-0.46 | 0.000163 | 0.000236 | 0.000335
-0.45 | 0.000422 | 0.0009285 | 0.00212
-0.44 | 0.0007715 | 0.0018295 | 0.00562
-0.43 | 0.0012395 | 0.003334 | 0.009945
-0.42 | 0.001807 | 0.0052595 | 0.01652
-0.41 | 0.0026935 | 0.00781 | 0.02466
-0.4 | 0.0038165 | 0.01158 | 0.037215
-0.39 | 0.0054825 | 0.01619 | 0.0537
-0.38 | 0.007556 | 0.023265 | 0.076115
-0.37 | 0.010679 | 0.03189 | 0.111525
-0.36 | 0.0157825 | 0.04534 | 0.15249
-0.35 | 0.0218135 | 0.062045 | 0.217
-0.34 | 0.02834 | 0.086185 | 0.30425
-0.33 | 0.03952 | 0.118875 | 0.4174
-0.32 | 0.053985 | 0.16713 | 0.5832
-0.31 | 0.074955 | 0.23586 | 0.8234
-0.3 | 0.103225 | 0.312 | 1.1309
-0.29 | 0.147085 | 0.43025 | 1.5557
-0.28 | 0.198915 | 0.5914 | 2.15325
-0.27 | 0.2677 | 0.80095 | 2.9155
-0.26 | 0.3608 | 1.0962 | 4.025
-0.25 | 0.49735 | 1.4926 | 5.4065
-0.24 | 0.67515 | 2.02975 | 7.3005
-0.23 | 0.9087 | 2.699 | 9.887
-0.22 | 1.2269 | 3.661 | 13.2525
-0.21 | 1.66885 | 4.8435 | 17.8285
-0.2 | 2.2713 | 6.549 | 23.995
-0.19 | 3.0555 | 8.844 | 31.905
-0.18 | 4.042 | 11.6495 | 41.695
-0.17 | 5.4265 | 15.548 | 53.7
-0.16 | 7.169 | 20.3505 | 69.53
-0.15 | 9.699 | 27.11 | 89.96
-0.14 | 12.5855 | 34.925 | 113.755
-0.13 | 16.5025 | 45.29 | 141.19
-0.12 | 21.86 | 58.3 | 174.545
-0.11 | 28.785 | 74.035 | 210.5
-0.1 | 36.955 | 94.885 | 251.55
-0.09 | 47.455 | 119.005 | 294.7
-0.08 | 60.2 | 145.535 | 342
-0.07 | 75.405 | 177.25 | 395.75
-0.06 | 95.895 | 217.5 | 445.2
-0.05 | 114.27 | 258.2 | 496.9
-0.04 | 138.59 | 301.9 | 544.65
-0.03 | 168.65 | 351.75 | 596.8
-0.02 | 200.65 | 403.3 | 654.75
-0.01 | 233.5 | 452.1 | 710.75
0 | 271 | 508.45 | 757.2
0.01 | 301.95 | 564.05 | 795.5
0.02 | 336.4 | 613.8 | 840.5
0.03 | 374.15 | 667.3 | 886.5
0.04 | 397.75 | 704.8 | 922.5
0.05 | 429.35 | 749.25 | 953.5
0.06 | 456.05 | 801 | 998.5
0.07 | 480.75 | 840 | 1021
0.08 | 492.9 | 877.5 | 1045.5
0.09 | 502.35 | 907 | 1082.5
0.1 | 506 | 933 | 1102.5
0.11 | 513.05 | 973.5 | 1127.5
0.12 | 522.5 | 1002 | 1144.5
0.13 | 507 | 1014 | 1155.5
0.14 | 505 | 1040.5 | 1171
0.15 | 491.5 | 1057.5 | 1190
0.16 | 472.5 | 1075.5 | 1191.5
0.17 | 460 | 1092.5 | 1195
0.18 | 435.5 | 1100 | 1211
0.19 | 419 | 1118 | 1215
0.2 | 406 | 1127.5 | 1226.5
0.21 | 389.5 | 1137 | 1221.5
0.22 | 360.5 | 1140 | 1220
0.23 | 341.5 | 1141 | 1226.5
0.24 | 324 | 1147 | 1222.5
0.25 | 299 | 1149 | 1225
0.26 | 292 | 1146.5 | 1211.5
0.27 | 274 | 1140 | 1205.5
0.28 | 251 | 1138.5 | 1205.5
0.29 | 235 | 1131.5 | 1201
0.3 | 219.5 | 1126.5 | 1187
0.31 | 215 | 1123 | 1172
0.32 | 202 | 1107.5 | 1168
0.33 | 182.5 | 1099.5 | 1158
0.34 | 165 | 1086.5 | 1144
0.35 | 154.5 | 1068.5 | 1120.5
0.36 | 155 | 1059.5 | 1113.5
0.37 | 146 | 1042 | 1105
0.38 | 128 | 1018.5 | 1077
0.39 | 116.5 | 998.5 | 1064.5
0.4 | 121 | 981.5 | 1041.5
0.41 | 114 | 963.5 | 1028
0.42 | 105.5 | 940.5 | 1013
0.43 | 93.5 | 908 | 982.5
0.44 | 81 | 887 | 962.5
0.45 | 95 | 866 | 944.5
0.46 | 87.5 | 832 | 902
0.47 | 68.5 | 805 | 892
0.48 | 67.5 | 773 | 880
0.49 | 66 | 745.5 | 840
0.5 | 64 | 739 | 840