## IDS-VDS Characteristic (mA-mm)
VGS (V) | VDS = 0.100 V | VDS = 0.500 V | VDS = 0.900 V
-0.75 | 0.00031209 | 0.0012819 | 0.0041537
-0.74 | 0.00029872 | 0.0012397 | 0.0040458
-0.73 | 0.00028401 | 0.0011923 | 0.0039123
-0.72 | 0.00027065 | 0.00115 | 0.0038116
-0.71 | 0.00025931 | 0.0011151 | 0.0036857
-0.7 | 0.00024815 | 0.0010709 | 0.0035628
-0.69 | 0.00023726 | 0.0010315 | 0.0034575
-0.68 | 0.00022719 | 0.00099 | 0.0033399
-0.67 | 0.00021693 | 0.0009613 | 0.0032324
-0.66 | 0.0002071 | 0.0009275 | 0.0031486
-0.65 | 0.00019941 | 0.0008853 | 0.0030585
-0.64 | 0.00019137 | 0.0008532 | 0.0029377
-0.63 | 0.00018213 | 0.0008216 | 0.0028676
-0.62 | 0.0001743 | 0.0007923 | 0.0027785
-0.61 | 0.00016688 | 0.0007642 | 0.0026724
-0.6 | 0.00016014 | 0.0007317 | 0.0025901
-0.59 | 0.00015192 | 0.0007045 | 0.0025018
-0.58 | 0.00014634 | 0.0006818 | 0.0024238
-0.57 | 0.00013934 | 0.0006575 | 0.0023507
-0.56 | 0.00013235 | 0.0006318 | 0.0022799
-0.55 | 0.00012636 | 0.000609 | 0.0022068
-0.54 | 0.00012133 | 0.0005853 | 0.0021317
-0.53 | 0.00011627 | 0.0005715 | 0.0020803
-0.52 | 0.00011125 | 0.00055 | 0.002024
-0.51 | 0.00010663 | 0.0005307 | 0.0019745
-0.5 | 0.00010259 | 0.000517 | 0.0019175
-0.49 | 9.961e-05 | 0.0005054 | 0.0018713
-0.48 | 9.832e-05 | 0.00049575 | 0.0018135
-0.47 | 9.727e-05 | 0.00048755 | 0.0017974
-0.46 | 9.779e-05 | 0.0004841 | 0.0017884
-0.45 | 0.0001006 | 0.00048604 | 0.0018002
-0.44 | 0.00010528 | 0.0005033 | 0.0018428
-0.43 | 0.00011471 | 0.00052361 | 0.001905
-0.42 | 0.00012762 | 0.00055837 | 0.0020246
-0.41 | 0.00015014 | 0.0006262 | 0.0022353
-0.4 | 0.00017905 | 0.0007167 | 0.002504
-0.39 | 0.00022492 | 0.0008433 | 0.0029159
-0.38 | 0.00028386 | 0.0010262 | 0.0035156
-0.37 | 0.00037282 | 0.0012844 | 0.0043414
-0.36 | 0.00048895 | 0.0016388 | 0.0055355
-0.35 | 0.0006768 | 0.0021446 | 0.007277
-0.34 | 0.0009066 | 0.0028326 | 0.009681
-0.33 | 0.0012341 | 0.0038161 | 0.012968
-0.32 | 0.0016674 | 0.0051039 | 0.017545
-0.31 | 0.0023056 | 0.007075 | 0.024073
-0.3 | 0.0031242 | 0.009556 | 0.03315
-0.29 | 0.0043258 | 0.013148 | 0.04553
-0.28 | 0.00597 | 0.017842 | 0.06275
-0.27 | 0.00823 | 0.024641 | 0.08612
-0.26 | 0.011156 | 0.033283 | 0.11861
-0.25 | 0.015326 | 0.045867 | 0.16194
-0.24 | 0.020861 | 0.06271 | 0.22163
-0.23 | 0.028466 | 0.08448 | 0.3019
-0.22 | 0.038916 | 0.11528 | 0.41071
-0.21 | 0.052728 | 0.15588 | 0.55749
-0.2 | 0.07253 | 0.20979 | 0.7539
-0.19 | 0.09728 | 0.284 | 1.0104
-0.18 | 0.13245 | 0.37985 | 1.3672
-0.17 | 0.17731 | 0.51282 | 1.8206
-0.16 | 0.23812 | 0.6818 | 2.4101
-0.15 | 0.31945 | 0.9114 | 3.1716
-0.14 | 0.42625 | 1.2078 | 4.1485
-0.13 | 0.5692 | 1.6016 | 5.3689
-0.12 | 0.7556 | 2.0903 | 6.908
-0.11 | 0.9983 | 2.7411 | 8.815
-0.1 | 1.3254 | 3.5526 | 10.999
-0.09 | 1.7296 | 4.5992 | 13.725
-0.08 | 2.2767 | 5.895 | 16.863
-0.07 | 2.9262 | 7.46 | 20.432
-0.06 | 3.7747 | 9.422 | 24.582
-0.05 | 4.8281 | 11.737 | 29.194
-0.04 | 6.053 | 14.536 | 34.373
-0.03 | 7.585 | 17.721 | 40.046
-0.02 | 9.418 | 21.452 | 46.351
-0.01 | 11.613 | 25.687 | 52.95
0 | 14.041 | 30.506 | 60.41
0.01 | 16.97 | 35.889 | 68.04
0.02 | 20.045 | 41.613 | 76.2
0.03 | 23.695 | 48.057 | 84.9
0.04 | 27.493 | 54.921 | 93.87
0.05 | 31.663 | 62.14 | 103.07
0.06 | 36.108 | 69.8 | 112.94
0.07 | 40.719 | 78.08 | 123.02
0.08 | 45.689 | 86.64 | 133.35
0.09 | 50.499 | 95.43 | 144.11
0.1 | 55.715 | 104.72 | 154.8
0.11 | 60.67 | 114.29 | 165.89
0.12 | 65.99 | 124.19 | 177.32
0.13 | 71.1 | 134.11 | 188.74
0.14 | 76.12 | 144.44 | 200.44
0.15 | 81.17 | 154.96 | 212.12
0.16 | 85.87 | 165.67 | 224.16
0.17 | 90.66 | 176.57 | 236.13
0.18 | 95.05 | 187.38 | 248.15
0.19 | 99.48 | 198.57 | 260.19
0.2 | 103.55 | 209.73 | 272.39
0.21 | 107.49 | 221.03 | 284.73
0.22 | 111.32 | 232.5 | 296.96
0.23 | 114.68 | 243.78 | 309.28
0.24 | 118.12 | 255.27 | 321.26
0.25 | 121.26 | 266.84 | 333.67
0.26 | 124.28 | 278.26 | 345.87
0.27 | 127.21 | 289.58 | 357.93
0.28 | 129.62 | 301.07 | 370.02
0.29 | 132.1 | 312.41 | 381.91
0.3 | 134.32 | 323.8 | 394.03
0.31 | 136.55 | 335.08 | 405.8
0.32 | 138.69 | 346.02 | 417.56
0.33 | 140.56 | 357.23 | 429.1
0.34 | 142.22 | 368.17 | 440.63
0.35 | 143.83 | 378.99 | 452.02
0.36 | 145.56 | 389.6 | 463.19
0.37 | 147.01 | 400.11 | 474.41
0.38 | 148.33 | 410.45 | 485.17
0.39 | 149.51 | 420.57 | 495.92
0.4 | 150.81 | 430.54 | 506.5
0.41 | 152.16 | 440.11 | 516.85
0.42 | 153.04 | 449.73 | 527.18
0.43 | 153.97 | 459.01 | 537.08
0.44 | 154.9 | 467.98 | 546.86
0.45 | 155.8 | 476.82 | 556.37
0.46 | 156.83 | 485.19 | 565.8
0.47 | 157.39 | 493.44 | 574.8
0.48 | 158.09 | 501.39 | 583.5
0.49 | 158.87 | 508.96 | 591.9
0.5 | 159.63 | 516.35 | 600.4

## Tranconductance (mS-mm)
VGS (V) | VDS = 0.100 V | VDS = 0.500 V | VDS = 0.900 V
-0.75 | -0.001337 | -0.00422 | -0.01079
-0.74 | -0.001404 | -0.00448 | -0.01207
-0.73 | -0.0014035 | -0.004485 | -0.01171
-0.72 | -0.001235 | -0.00386 | -0.01133
-0.71 | -0.001125 | -0.003955 | -0.01244
-0.7 | -0.0011025 | -0.00418 | -0.01141
-0.69 | -0.001048 | -0.004045 | -0.011145
-0.68 | -0.0010165 | -0.00351 | -0.011255
-0.67 | -0.0010045 | -0.003125 | -0.009565
-0.66 | -0.000876 | -0.0038 | -0.008695
-0.65 | -0.0007865 | -0.003715 | -0.010545
-0.64 | -0.000864 | -0.003185 | -0.009545
-0.63 | -0.0008535 | -0.003045 | -0.00796
-0.62 | -0.0007625 | -0.00287 | -0.00976
-0.61 | -0.000708 | -0.00303 | -0.00942
-0.6 | -0.000748 | -0.002985 | -0.00853
-0.59 | -0.00069 | -0.002495 | -0.008315
-0.58 | -0.000629 | -0.00235 | -0.007555
-0.57 | -0.0006995 | -0.0025 | -0.007195
-0.56 | -0.000649 | -0.002425 | -0.007195
-0.55 | -0.000551 | -0.002325 | -0.00741
-0.54 | -0.0005045 | -0.001875 | -0.006325
-0.53 | -0.000504 | -0.001765 | -0.005385
-0.52 | -0.000482 | -0.00204 | -0.00529
-0.51 | -0.000433 | -0.00165 | -0.005325
-0.5 | -0.000351 | -0.001265 | -0.00516
-0.49 | -0.0002135 | -0.0010625 | -0.0052
-0.48 | -0.000117 | -0.0008925 | -0.003695
-0.47 | -2.65e-05 | -0.0005825 | -0.001255
-0.46 | 0.0001665 | -7.55e-05 | 0.00014
-0.45 | 0.0003745 | 0.00096 | 0.00272
-0.44 | 0.0007055 | 0.0018785 | 0.00524
-0.43 | 0.001117 | 0.0027535 | 0.00909
-0.42 | 0.0017715 | 0.0051295 | 0.016515
-0.41 | 0.0025715 | 0.0079165 | 0.02397
-0.4 | 0.003739 | 0.010855 | 0.03403
-0.39 | 0.0052405 | 0.015475 | 0.05058
-0.38 | 0.007395 | 0.022055 | 0.071275
-0.37 | 0.0102545 | 0.03063 | 0.100995
-0.36 | 0.015199 | 0.04301 | 0.14678
-0.35 | 0.0208825 | 0.05969 | 0.207275
-0.34 | 0.027865 | 0.083575 | 0.28455
-0.33 | 0.03804 | 0.113565 | 0.3932
-0.32 | 0.053575 | 0.162945 | 0.55525
-0.31 | 0.07284 | 0.222605 | 0.78025
-0.3 | 0.10101 | 0.30365 | 1.07285
-0.29 | 0.14229 | 0.4143 | 1.48
-0.28 | 0.19521 | 0.57465 | 2.0295
-0.27 | 0.2593 | 0.77205 | 2.793
-0.26 | 0.3548 | 1.0613 | 3.791
-0.25 | 0.48525 | 1.47135 | 5.151
-0.24 | 0.657 | 1.93065 | 6.998
-0.23 | 0.90275 | 2.6285 | 9.454
-0.22 | 1.2131 | 3.57 | 12.7795
-0.21 | 1.6807 | 4.7255 | 17.1595
-0.2 | 2.2276 | 6.406 | 22.6455
-0.19 | 2.996 | 8.503 | 30.665
-0.18 | 4.0015 | 11.441 | 40.51
-0.17 | 5.2835 | 15.0975 | 52.145
-0.16 | 7.107 | 19.929 | 67.55
-0.15 | 9.4065 | 26.3 | 86.92
-0.14 | 12.4875 | 34.51 | 109.865
-0.13 | 16.4675 | 44.125 | 137.975
-0.12 | 21.455 | 56.975 | 172.305
-0.11 | 28.49 | 73.115 | 204.55
-0.1 | 36.565 | 92.905 | 245.5
-0.09 | 47.565 | 117.12 | 293.2
-0.08 | 59.83 | 143.04 | 335.35
-0.07 | 74.9 | 176.35 | 385.95
-0.06 | 95.095 | 213.85 | 438.1
-0.05 | 113.915 | 255.7 | 489.55
-0.04 | 137.845 | 299.2 | 542.6
-0.03 | 168.25 | 345.8 | 598.9
-0.02 | 201.4 | 398.3 | 645.2
-0.01 | 231.15 | 452.7 | 702.95
0 | 267.85 | 510.1 | 754.5
0.01 | 300.2 | 555.35 | 789.5
0.02 | 336.25 | 608.4 | 843
0.03 | 372.4 | 665.4 | 883.5
0.04 | 398.4 | 704.15 | 908.5
0.05 | 430.75 | 743.95 | 953.5
0.06 | 452.8 | 797 | 997.5
0.07 | 479.05 | 842 | 1020.5
0.08 | 489 | 867.5 | 1054.5
0.09 | 501.3 | 904 | 1072.5
0.1 | 508.55 | 943 | 1089
0.11 | 513.75 | 973.5 | 1126
0.12 | 521.5 | 991 | 1142.5
0.13 | 506.5 | 1012.5 | 1156
0.14 | 503.5 | 1042.5 | 1169
0.15 | 487.5 | 1061.5 | 1186
0.16 | 474.5 | 1080.5 | 1200.5
0.17 | 459 | 1085.5 | 1199.5
0.18 | 441 | 1100 | 1203
0.19 | 425 | 1117.5 | 1212
0.2 | 400.5 | 1123 | 1227
0.21 | 388.5 | 1138.5 | 1228.5
0.22 | 359.5 | 1137.5 | 1227.5
0.23 | 340 | 1138.5 | 1215
0.24 | 329 | 1153 | 1219.5
0.25 | 308 | 1149.5 | 1230.5
0.26 | 297.5 | 1137 | 1213
0.27 | 267 | 1140.5 | 1207.5
0.28 | 244.5 | 1141.5 | 1199
0.29 | 235 | 1136.5 | 1200.5
0.3 | 222.5 | 1133.5 | 1194.5
0.31 | 218.5 | 1111 | 1176.5
0.32 | 200.5 | 1107.5 | 1165
0.33 | 176.5 | 1107.5 | 1153.5
0.34 | 163.5 | 1088 | 1146
0.35 | 167 | 1071.5 | 1128
0.36 | 159 | 1056 | 1119.5
0.37 | 138.5 | 1042.5 | 1099
0.38 | 125 | 1023 | 1075.5
0.39 | 124 | 1004.5 | 1066.5
0.4 | 132.5 | 977 | 1046.5
0.41 | 111.5 | 959.5 | 1034
0.42 | 90.5 | 945 | 1011.5
0.43 | 93 | 912.5 | 984
0.44 | 91.5 | 890.5 | 964.5
0.45 | 96.5 | 860.5 | 947
0.46 | 79.5 | 831 | 921.5
0.47 | 63 | 810 | 885
0.48 | 74 | 776 | 855
0.49 | 77 | 748 | 845
0.5 | 76 | 739 | 850