## IDS-VDS Characteristic (mA-mm)
VGS (V) | VDS = 0.100 V | VDS = 0.500 V | VDS = 0.900 V
-0.75 | 0.00032093 | 0.0012817 | 0.0041648
-0.74 | 0.00030708 | 0.001234 | 0.0040547
-0.73 | 0.0002914 | 0.0011912 | 0.0039208
-0.72 | 0.00028028 | 0.0011532 | 0.0037909
-0.71 | 0.00026783 | 0.0011178 | 0.0037023
-0.7 | 0.00025748 | 0.0010789 | 0.0035708
-0.69 | 0.00024512 | 0.0010436 | 0.0034697
-0.68 | 0.00023189 | 0.0010012 | 0.0033512
-0.67 | 0.00022356 | 0.0009668 | 0.0032399
-0.66 | 0.00021359 | 0.0009283 | 0.0031506
-0.65 | 0.00020394 | 0.0008959 | 0.0030468
-0.64 | 0.00019749 | 0.0008598 | 0.0029703
-0.63 | 0.00018877 | 0.000826 | 0.0028747
-0.62 | 0.00017897 | 0.0007973 | 0.002774
-0.61 | 0.00017051 | 0.0007697 | 0.0026872
-0.6 | 0.00016334 | 0.0007419 | 0.0026171
-0.59 | 0.00015454 | 0.0007156 | 0.0025192
-0.58 | 0.00014823 | 0.0006943 | 0.0024507
-0.57 | 0.00014167 | 0.0006687 | 0.0023694
-0.56 | 0.00013526 | 0.0006443 | 0.0023236
-0.55 | 0.00012856 | 0.0006186 | 0.0022327
-0.54 | 0.00012351 | 0.0006021 | 0.0021649
-0.53 | 0.00011814 | 0.0005849 | 0.0021123
-0.52 | 0.00011454 | 0.0005589 | 0.002049
-0.51 | 0.00010895 | 0.0005425 | 0.0019842
-0.5 | 0.0001059 | 0.000528 | 0.0019301
-0.49 | 0.0001025 | 0.0005215 | 0.0018879
-0.48 | 0.00010075 | 0.000504 | 0.0018432
-0.47 | 9.932e-05 | 0.00049949 | 0.001818
-0.46 | 9.968e-05 | 0.00049925 | 0.0018162
-0.45 | 0.00010166 | 0.00049918 | 0.001831
-0.44 | 0.00010757 | 0.00051188 | 0.001856
-0.43 | 0.00011624 | 0.00053512 | 0.0019391
-0.42 | 0.00013043 | 0.0005731 | 0.0020422
-0.41 | 0.00015153 | 0.0006348 | 0.002234
-0.4 | 0.00018132 | 0.0007201 | 0.0025107
-0.39 | 0.00022633 | 0.0008506 | 0.002928
-0.38 | 0.00028472 | 0.0010268 | 0.0034975
-0.37 | 0.00037344 | 0.0012927 | 0.0043491
-0.36 | 0.00048761 | 0.0016309 | 0.0055232
-0.35 | 0.0006683 | 0.0021465 | 0.007283
-0.34 | 0.0009105 | 0.0028176 | 0.009644
-0.33 | 0.0012197 | 0.003792 | 0.012862
-0.32 | 0.0016695 | 0.0050823 | 0.01755
-0.31 | 0.0022662 | 0.006991 | 0.023934
-0.3 | 0.0031092 | 0.009595 | 0.032891
-0.29 | 0.0042678 | 0.012934 | 0.045151
-0.28 | 0.005921 | 0.017755 | 0.06225
-0.27 | 0.008084 | 0.024148 | 0.08576
-0.26 | 0.010989 | 0.03307 | 0.11708
-0.25 | 0.015097 | 0.044976 | 0.16019
-0.24 | 0.020515 | 0.06153 | 0.21824
-0.23 | 0.02826 | 0.08382 | 0.29933
-0.22 | 0.038048 | 0.11284 | 0.40755
-0.21 | 0.052126 | 0.15374 | 0.5499
-0.2 | 0.07106 | 0.20678 | 0.7437
-0.19 | 0.09584 | 0.27948 | 1.0022
-0.18 | 0.12957 | 0.3746 | 1.3496
-0.17 | 0.17557 | 0.50252 | 1.7946
-0.16 | 0.23365 | 0.6723 | 2.3909
-0.15 | 0.31556 | 0.8882 | 3.1342
-0.14 | 0.41939 | 1.1899 | 4.0992
-0.13 | 0.56068 | 1.5682 | 5.3128
-0.12 | 0.739 | 2.0675 | 6.846
-0.11 | 0.9785 | 2.6856 | 8.686
-0.1 | 1.2996 | 3.505 | 10.923
-0.09 | 1.6974 | 4.5302 | 13.64
-0.08 | 2.2256 | 5.815 | 16.757
-0.07 | 2.8717 | 7.38 | 20.299
-0.06 | 3.7094 | 9.329 | 24.418
-0.05 | 4.7459 | 11.595 | 29.133
-0.04 | 5.966 | 14.346 | 34.314
-0.03 | 7.482 | 17.601 | 39.917
-0.02 | 9.304 | 21.242 | 46.108
-0.01 | 11.473 | 25.563 | 52.814
0 | 13.899 | 30.306 | 60.22
0.01 | 16.781 | 35.638 | 67.86
0.02 | 19.883 | 41.417 | 75.94
0.03 | 23.504 | 47.891 | 84.76
0.04 | 27.288 | 54.691 | 93.53
0.05 | 31.463 | 61.91 | 102.98
0.06 | 35.894 | 69.56 | 112.78
0.07 | 40.569 | 77.92 | 122.85
0.08 | 45.542 | 86.45 | 133.16
0.09 | 50.386 | 95.31 | 143.85
0.1 | 55.635 | 104.59 | 154.68
0.11 | 60.56 | 114 | 165.73
0.12 | 65.93 | 123.94 | 177.24
0.13 | 71.03 | 134.04 | 188.61
0.14 | 76.06 | 144.26 | 200.27
0.15 | 81.11 | 154.83 | 212.08
0.16 | 85.83 | 165.55 | 224.02
0.17 | 90.7 | 176.4 | 236.04
0.18 | 95.09 | 187.38 | 247.84
0.19 | 99.49 | 198.45 | 260.14
0.2 | 103.54 | 209.59 | 272.32
0.21 | 107.5 | 221.05 | 284.65
0.22 | 111.36 | 232.44 | 296.93
0.23 | 114.81 | 243.83 | 309.08
0.24 | 118.24 | 255.35 | 321.38
0.25 | 121.36 | 266.7 | 333.69
0.26 | 124.35 | 278.28 | 345.85
0.27 | 127.21 | 289.72 | 357.89
0.28 | 129.77 | 301.08 | 370.03
0.29 | 132.26 | 312.54 | 382.05
0.3 | 134.49 | 323.81 | 394.01
0.31 | 136.71 | 335.17 | 405.96
0.32 | 138.78 | 346.23 | 417.51
0.33 | 140.67 | 357.39 | 429.29
0.34 | 142.38 | 368.25 | 440.8
0.35 | 144 | 379.07 | 452.16
0.36 | 145.68 | 389.73 | 463.45
0.37 | 147.07 | 400.37 | 474.54
0.38 | 148.53 | 410.73 | 485.49
0.39 | 149.69 | 420.71 | 496.2
0.4 | 150.91 | 430.7 | 506.79
0.41 | 152.2 | 440.47 | 517.04
0.42 | 153.2 | 450.03 | 527.34
0.43 | 154.15 | 459.4 | 537.33
0.44 | 155.05 | 468.27 | 547.1
0.45 | 155.89 | 477.09 | 556.71
0.46 | 156.83 | 485.66 | 565.97
0.47 | 157.52 | 493.81 | 575
0.48 | 158.29 | 501.75 | 583.8
0.49 | 158.97 | 509.38 | 592.5
0.5 | 159.67 | 516.74 | 601

## Tranconductance (mS-mm)
VGS (V) | VDS = 0.100 V | VDS = 0.500 V | VDS = 0.900 V
-0.75 | -0.001385 | -0.00477 | -0.01101
-0.74 | -0.0014765 | -0.004525 | -0.0122
-0.73 | -0.00134 | -0.00404 | -0.01319
-0.72 | -0.0011785 | -0.00367 | -0.010925
-0.71 | -0.00114 | -0.003715 | -0.011005
-0.7 | -0.0011355 | -0.00371 | -0.01163
-0.69 | -0.0012795 | -0.003885 | -0.01098
-0.68 | -0.001078 | -0.00384 | -0.01149
-0.67 | -0.000915 | -0.003645 | -0.01003
-0.66 | -0.000981 | -0.003545 | -0.009655
-0.65 | -0.000805 | -0.003425 | -0.009015
-0.64 | -0.0007585 | -0.003495 | -0.008605
-0.63 | -0.000926 | -0.003125 | -0.009815
-0.62 | -0.000913 | -0.002815 | -0.009375
-0.61 | -0.0007815 | -0.00277 | -0.007845
-0.6 | -0.0007985 | -0.002705 | -0.0084
-0.59 | -0.0007555 | -0.00238 | -0.00832
-0.58 | -0.0006435 | -0.002345 | -0.00749
-0.57 | -0.0006485 | -0.0025 | -0.006355
-0.56 | -0.0006555 | -0.002505 | -0.006835
-0.55 | -0.0005875 | -0.00211 | -0.007935
-0.54 | -0.000521 | -0.001685 | -0.00602
-0.53 | -0.0004485 | -0.00216 | -0.005795
-0.52 | -0.0004595 | -0.00212 | -0.006405
-0.51 | -0.000432 | -0.001545 | -0.005945
-0.5 | -0.0003225 | -0.00105 | -0.004815
-0.49 | -0.0002575 | -0.0012 | -0.004345
-0.48 | -0.000159 | -0.0011005 | -0.003495
-0.47 | -5.35e-05 | -0.0002375 | -0.00135
-0.46 | 0.000117 | -1.55e-05 | 0.00065
-0.45 | 0.0003945 | 0.0006315 | 0.00199
-0.44 | 0.000729 | 0.001797 | 0.005405
-0.43 | 0.001143 | 0.003061 | 0.00931
-0.42 | 0.0017645 | 0.004984 | 0.014745
-0.41 | 0.0025445 | 0.00735 | 0.023425
-0.4 | 0.00374 | 0.01079 | 0.0347
-0.39 | 0.00517 | 0.015335 | 0.04934
-0.38 | 0.0073555 | 0.022105 | 0.071055
-0.37 | 0.0101445 | 0.030205 | 0.101285
-0.36 | 0.014743 | 0.04269 | 0.146695
-0.35 | 0.0211445 | 0.059335 | 0.20604
-0.34 | 0.02757 | 0.082275 | 0.27895
-0.33 | 0.03795 | 0.113235 | 0.3953
-0.32 | 0.052325 | 0.15995 | 0.5536
-0.31 | 0.071985 | 0.225635 | 0.76705
-0.3 | 0.10008 | 0.29715 | 1.06085
-0.29 | 0.14059 | 0.408 | 1.46795
-0.28 | 0.19081 | 0.5607 | 2.03045
-0.27 | 0.2534 | 0.76575 | 2.7415
-0.26 | 0.35065 | 1.0414 | 3.7215
-0.25 | 0.4763 | 1.423 | 5.058
-0.24 | 0.65815 | 1.9422 | 6.957
-0.23 | 0.87665 | 2.5655 | 9.4655
-0.22 | 1.1933 | 3.496 | 12.5285
-0.21 | 1.6506 | 4.697 | 16.8075
-0.2 | 2.1857 | 6.287 | 22.615
-0.19 | 2.9255 | 8.391 | 30.295
-0.18 | 3.9865 | 11.152 | 39.62
-0.17 | 5.204 | 14.885 | 52.065
-0.16 | 6.9995 | 19.284 | 66.98
-0.15 | 9.287 | 25.88 | 85.415
-0.14 | 12.256 | 34 | 108.93
-0.13 | 15.9805 | 43.88 | 137.34
-0.12 | 20.891 | 55.87 | 168.66
-0.11 | 28.03 | 71.875 | 203.85
-0.1 | 35.945 | 92.23 | 247.7
-0.09 | 46.3 | 115.5 | 291.7
-0.08 | 58.715 | 142.49 | 332.95
-0.07 | 74.19 | 175.7 | 383.05
-0.06 | 93.71 | 210.75 | 441.7
-0.05 | 112.83 | 250.85 | 494.8
-0.04 | 136.805 | 300.3 | 539.2
-0.03 | 166.9 | 344.8 | 589.7
-0.02 | 199.55 | 398.1 | 644.85
-0.01 | 229.75 | 453.2 | 705.6
0 | 265.4 | 503.75 | 752.3
0.01 | 299.2 | 555.55 | 786
0.02 | 336.15 | 612.65 | 845
0.03 | 370.25 | 663.7 | 879.5
0.04 | 397.95 | 700.95 | 911
0.05 | 430.3 | 743.45 | 962.5
0.06 | 455.3 | 800.5 | 993.5
0.07 | 482.4 | 844.5 | 1019
0.08 | 490.85 | 869.5 | 1050
0.09 | 504.65 | 907 | 1076
0.1 | 508.7 | 934.5 | 1094
0.11 | 514.75 | 967.5 | 1128
0.12 | 523.5 | 1002 | 1144
0.13 | 506.5 | 1016 | 1151.5
0.14 | 504 | 1039.5 | 1173.5
0.15 | 488.5 | 1064.5 | 1187.5
0.16 | 479.5 | 1078.5 | 1198
0.17 | 463 | 1091.5 | 1191
0.18 | 439.5 | 1102.5 | 1205
0.19 | 422.5 | 1110.5 | 1224
0.2 | 400.5 | 1130 | 1225.5
0.21 | 391 | 1142.5 | 1230.5
0.22 | 365.5 | 1139 | 1221.5
0.23 | 344 | 1145.5 | 1222.5
0.24 | 327.5 | 1143.5 | 1230.5
0.25 | 305.5 | 1146.5 | 1223.5
0.26 | 292.5 | 1151 | 1210
0.27 | 271 | 1140 | 1209
0.28 | 252.5 | 1141 | 1208
0.29 | 236 | 1136.5 | 1199
0.3 | 222.5 | 1131.5 | 1195.5
0.31 | 214.5 | 1121 | 1175
0.32 | 198 | 1111 | 1166.5
0.33 | 180 | 1101 | 1164.5
0.34 | 166.5 | 1084 | 1143.5
0.35 | 165 | 1074 | 1132.5
0.36 | 153.5 | 1065 | 1119
0.37 | 142.5 | 1050 | 1102
0.38 | 131 | 1017 | 1083
0.39 | 119 | 998.5 | 1065
0.4 | 125.5 | 988 | 1042
0.41 | 114.5 | 966.5 | 1027.5
0.42 | 97.5 | 946.5 | 1014.5
0.43 | 92.5 | 912 | 988
0.44 | 87 | 884.5 | 969
0.45 | 89 | 869.5 | 943.5
0.46 | 81.5 | 836 | 914.5
0.47 | 73 | 804.5 | 891.5
0.48 | 72.5 | 778.5 | 875
0.49 | 69 | 749.5 | 860
0.5 | 70 | 736 | 850