## IDS-VDS Characteristic (mA-mm)
VGS (V) | VDS = 0.100 V | VDS = 0.500 V | VDS = 0.900 V
-0.75 | 0.0003362 | 0.0013365 | 0.0044214
-0.74 | 0.00031917 | 0.0012956 | 0.004303
-0.73 | 0.00030448 | 0.0012523 | 0.0041574
-0.72 | 0.00029084 | 0.001209 | 0.0040275
-0.71 | 0.00027813 | 0.0011618 | 0.003919
-0.7 | 0.00026425 | 0.0011157 | 0.0038149
-0.69 | 0.0002516 | 0.0010788 | 0.0036733
-0.68 | 0.00024084 | 0.001042 | 0.0035736
-0.67 | 0.00023147 | 0.0010124 | 0.0034531
-0.66 | 0.00022374 | 0.0009675 | 0.0033686
-0.65 | 0.00021363 | 0.0009356 | 0.0032718
-0.64 | 0.00020399 | 0.0009047 | 0.0031467
-0.63 | 0.00019661 | 0.000872 | 0.0030527
-0.62 | 0.00018496 | 0.0008453 | 0.0029472
-0.61 | 0.0001795 | 0.0008132 | 0.0028628
-0.6 | 0.00016925 | 0.0007875 | 0.0027864
-0.59 | 0.00016192 | 0.0007563 | 0.0026767
-0.58 | 0.00015544 | 0.0007266 | 0.0025925
-0.57 | 0.00014907 | 0.0006996 | 0.0025099
-0.56 | 0.00014142 | 0.0006795 | 0.0024375
-0.55 | 0.00013395 | 0.0006499 | 0.0023598
-0.54 | 0.0001299 | 0.0006327 | 0.0022707
-0.53 | 0.00012345 | 0.0006086 | 0.0022026
-0.52 | 0.00011818 | 0.0005884 | 0.0021321
-0.51 | 0.00011417 | 0.0005721 | 0.0020752
-0.5 | 0.00011044 | 0.0005525 | 0.0020386
-0.49 | 0.00010695 | 0.0005381 | 0.0019852
-0.48 | 0.00010486 | 0.0005269 | 0.0019465
-0.47 | 0.00010308 | 0.000517 | 0.0019228
-0.46 | 0.0001039 | 0.0005145 | 0.0019052
-0.45 | 0.00010605 | 0.0005175 | 0.001905
-0.44 | 0.00011084 | 0.0005262 | 0.0019542
-0.43 | 0.00012027 | 0.0005471 | 0.0020047
-0.42 | 0.00013317 | 0.0005847 | 0.0021355
-0.41 | 0.00015445 | 0.0006446 | 0.0023046
-0.4 | 0.00018316 | 0.0007307 | 0.0025842
-0.39 | 0.00022831 | 0.000853 | 0.0029777
-0.38 | 0.00028613 | 0.001042 | 0.0035763
-0.37 | 0.00037488 | 0.0012846 | 0.0044072
-0.36 | 0.00048881 | 0.0016502 | 0.0055855
-0.35 | 0.0006715 | 0.0021238 | 0.007365
-0.34 | 0.0009111 | 0.0028446 | 0.009689
-0.33 | 0.0012221 | 0.0037732 | 0.013021
-0.32 | 0.0016741 | 0.0051129 | 0.017667
-0.31 | 0.002274 | 0.007028 | 0.024103
-0.3 | 0.0031157 | 0.009499 | 0.033088
-0.29 | 0.0042898 | 0.013044 | 0.045501
-0.28 | 0.005934 | 0.017611 | 0.06305
-0.27 | 0.008167 | 0.024323 | 0.08623
-0.26 | 0.011021 | 0.032999 | 0.11813
-0.25 | 0.015197 | 0.045051 | 0.1622
-0.24 | 0.020535 | 0.06176 | 0.22093
-0.23 | 0.028267 | 0.08354 | 0.30266
-0.22 | 0.038231 | 0.11404 | 0.4108
-0.21 | 0.052268 | 0.15325 | 0.55686
-0.2 | 0.07166 | 0.20762 | 0.7588
-0.19 | 0.09632 | 0.28034 | 1.0174
-0.18 | 0.13051 | 0.3769 | 1.3669
-0.17 | 0.17647 | 0.5093 | 1.8268
-0.16 | 0.23602 | 0.675 | 2.4056
-0.15 | 0.31863 | 0.9019 | 3.1817
-0.14 | 0.42351 | 1.1933 | 4.1613
-0.13 | 0.56888 | 1.5812 | 5.3795
-0.12 | 0.7454 | 2.0755 | 6.898
-0.11 | 0.9955 | 2.7199 | 8.769
-0.1 | 1.31 | 3.5156 | 11.05
-0.09 | 1.7249 | 4.5636 | 13.737
-0.08 | 2.2518 | 5.846 | 16.878
-0.07 | 2.9068 | 7.417 | 20.478
-0.06 | 3.7651 | 9.364 | 24.61
-0.05 | 4.7723 | 11.669 | 29.341
-0.04 | 6.035 | 14.448 | 34.533
-0.03 | 7.546 | 17.653 | 40.126
-0.02 | 9.384 | 21.428 | 46.464
-0.01 | 11.556 | 25.652 | 53.173
0 | 14.007 | 30.47 | 60.53
0.01 | 16.873 | 35.826 | 68.23
0.02 | 19.971 | 41.609 | 76.44
0.03 | 23.658 | 48.045 | 84.95
0.04 | 27.418 | 54.826 | 94.01
0.05 | 31.675 | 62.11 | 103.33
0.06 | 36.025 | 69.81 | 113.05
0.07 | 40.703 | 78.04 | 123.32
0.08 | 45.662 | 86.66 | 133.49
0.09 | 50.542 | 95.58 | 144.21
0.1 | 55.826 | 104.71 | 155.05
0.11 | 60.73 | 114.34 | 166.21
0.12 | 66.08 | 124.23 | 177.68
0.13 | 71.19 | 134.26 | 189.04
0.14 | 76.26 | 144.56 | 200.72
0.15 | 81.27 | 154.93 | 212.54
0.16 | 85.97 | 165.81 | 224.48
0.17 | 90.77 | 176.67 | 236.31
0.18 | 95.21 | 187.61 | 248.46
0.19 | 99.69 | 198.78 | 260.62
0.2 | 103.81 | 209.85 | 272.71
0.21 | 107.74 | 221.39 | 285.19
0.22 | 111.53 | 232.74 | 297.22
0.23 | 114.92 | 244.07 | 309.47
0.24 | 118.43 | 255.55 | 321.8
0.25 | 121.58 | 267.16 | 334.08
0.26 | 124.6 | 278.58 | 346.27
0.27 | 127.45 | 289.96 | 358.27
0.28 | 129.94 | 301.45 | 370.45
0.29 | 132.4 | 312.68 | 382.44
0.3 | 134.71 | 324.16 | 394.46
0.31 | 136.99 | 335.46 | 406.26
0.32 | 139.01 | 346.57 | 418.01
0.33 | 140.9 | 357.77 | 429.61
0.34 | 142.51 | 368.59 | 441.14
0.35 | 144.27 | 379.43 | 452.57
0.36 | 146.11 | 390.1 | 463.55
0.37 | 147.41 | 400.64 | 474.88
0.38 | 148.8 | 410.99 | 485.79
0.39 | 149.96 | 421.12 | 496.46
0.4 | 151.28 | 431.09 | 507.1
0.41 | 152.62 | 440.76 | 517.41
0.42 | 153.52 | 450.4 | 527.76
0.43 | 154.38 | 459.59 | 537.71
0.44 | 155.37 | 468.68 | 547.49
0.45 | 156.35 | 477.49 | 556.94
0.46 | 157.27 | 486.05 | 566.41
0.47 | 157.91 | 494.33 | 575.2
0.48 | 158.56 | 502.16 | 584.2
0.49 | 159.37 | 509.9 | 592.8
0.5 | 160.2 | 517.21 | 601

## Tranconductance (mS-mm)
VGS (V) | VDS = 0.100 V | VDS = 0.500 V | VDS = 0.900 V
-0.75 | -0.001703 | -0.00409 | -0.01184
-0.74 | -0.001586 | -0.00421 | -0.0132
-0.73 | -0.0014165 | -0.00433 | -0.013775
-0.72 | -0.0013175 | -0.004525 | -0.01192
-0.71 | -0.0013295 | -0.004665 | -0.01063
-0.7 | -0.0013265 | -0.00415 | -0.012285
-0.69 | -0.0011705 | -0.003685 | -0.012065
-0.68 | -0.0010065 | -0.00332 | -0.01101
-0.67 | -0.000855 | -0.003725 | -0.01025
-0.66 | -0.000892 | -0.00384 | -0.009065
-0.65 | -0.0009875 | -0.00314 | -0.011095
-0.64 | -0.000851 | -0.00318 | -0.010955
-0.63 | -0.0009515 | -0.00297 | -0.009975
-0.62 | -0.0008555 | -0.00294 | -0.009495
-0.61 | -0.0007855 | -0.00289 | -0.00804
-0.6 | -0.000879 | -0.002845 | -0.009305
-0.59 | -0.0006905 | -0.003045 | -0.009695
-0.58 | -0.0006425 | -0.002835 | -0.00834
-0.57 | -0.000701 | -0.002355 | -0.00775
-0.56 | -0.000756 | -0.002485 | -0.007505
-0.55 | -0.000576 | -0.00234 | -0.00834
-0.54 | -0.000525 | -0.002065 | -0.00786
-0.53 | -0.000586 | -0.002215 | -0.00693
-0.52 | -0.000464 | -0.001825 | -0.00637
-0.51 | -0.000387 | -0.001795 | -0.004675
-0.5 | -0.000361 | -0.0017 | -0.0045
-0.49 | -0.000279 | -0.00128 | -0.004605
-0.48 | -0.0001935 | -0.001055 | -0.00312
-0.47 | -4.8e-05 | -0.00062 | -0.002065
-0.46 | 0.0001485 | 2.5e-05 | -0.00089
-0.45 | 0.000347 | 0.000585 | 0.00245
-0.44 | 0.000711 | 0.00148 | 0.004985
-0.43 | 0.0011165 | 0.002925 | 0.009065
-0.42 | 0.001709 | 0.004875 | 0.014995
-0.41 | 0.0024995 | 0.0073 | 0.022435
-0.4 | 0.003693 | 0.01042 | 0.033655
-0.39 | 0.0051485 | 0.015565 | 0.049605
-0.38 | 0.0073285 | 0.02158 | 0.071475
-0.37 | 0.010134 | 0.03041 | 0.10046
-0.36 | 0.014831 | 0.04196 | 0.14789
-0.35 | 0.0211145 | 0.05972 | 0.205175
-0.34 | 0.02753 | 0.08247 | 0.2828
-0.33 | 0.03815 | 0.113415 | 0.3989
-0.32 | 0.052595 | 0.16274 | 0.5541
-0.31 | 0.07208 | 0.219305 | 0.77105
-0.3 | 0.10079 | 0.3008 | 1.0699
-0.29 | 0.140915 | 0.4056 | 1.4981
-0.28 | 0.19386 | 0.56395 | 2.03645
-0.27 | 0.25435 | 0.7694 | 2.754
-0.26 | 0.3515 | 1.0364 | 3.7985
-0.25 | 0.4757 | 1.43805 | 5.14
-0.24 | 0.6535 | 1.92445 | 7.023
-0.23 | 0.8848 | 2.614 | 9.4935
-0.22 | 1.20005 | 3.4855 | 12.71
-0.21 | 1.67145 | 4.679 | 17.4
-0.2 | 2.2026 | 6.3545 | 23.027
-0.19 | 2.9425 | 8.464 | 30.405
-0.18 | 4.0075 | 11.448 | 40.47
-0.17 | 5.2755 | 14.905 | 51.935
-0.16 | 7.108 | 19.63 | 67.745
-0.15 | 9.3745 | 25.915 | 87.785
-0.14 | 12.5125 | 33.965 | 109.89
-0.13 | 16.0945 | 44.11 | 136.835
-0.12 | 21.331 | 56.935 | 169.475
-0.11 | 28.23 | 72.005 | 207.6
-0.1 | 36.47 | 92.185 | 248.4
-0.09 | 47.09 | 116.52 | 291.4
-0.08 | 59.095 | 142.67 | 337.05
-0.07 | 75.665 | 175.9 | 386.6
-0.06 | 93.275 | 212.6 | 443.15
-0.05 | 113.495 | 254.2 | 496.15
-0.04 | 138.685 | 299.2 | 539.25
-0.03 | 167.45 | 349 | 596.55
-0.02 | 200.5 | 399.95 | 652.35
-0.01 | 231.15 | 452.1 | 703.3
0 | 265.85 | 508.7 | 752.85
0.01 | 298.2 | 556.95 | 795.5
0.02 | 339.25 | 610.95 | 836
0.03 | 372.35 | 660.85 | 878.5
0.04 | 400.85 | 703.25 | 919
0.05 | 430.35 | 749.2 | 952
0.06 | 451.4 | 796.5 | 999.5
0.07 | 481.85 | 842.5 | 1022
0.08 | 491.95 | 877 | 1044.5
0.09 | 508.2 | 902.5 | 1078
0.1 | 509.4 | 938 | 1100
0.11 | 512.7 | 976 | 1131.5
0.12 | 523 | 996 | 1141.5
0.13 | 509 | 1016.5 | 1152
0.14 | 504 | 1033.5 | 1175
0.15 | 485.5 | 1062.5 | 1188
0.16 | 475 | 1087 | 1188.5
0.17 | 462 | 1090 | 1199
0.18 | 446 | 1105.5 | 1215.5
0.19 | 430 | 1112 | 1212.5
0.2 | 402.5 | 1130.5 | 1228.5
0.21 | 386 | 1144.5 | 1225.5
0.22 | 359 | 1134 | 1214
0.23 | 345 | 1140.5 | 1229
0.24 | 333 | 1154.5 | 1230.5
0.25 | 308.5 | 1151.5 | 1223.5
0.26 | 293.5 | 1140 | 1209.5
0.27 | 267 | 1143.5 | 1209
0.28 | 247.5 | 1136 | 1208.5
0.29 | 238.5 | 1135.5 | 1200.5
0.3 | 229.5 | 1139 | 1191
0.31 | 215 | 1120.5 | 1177.5
0.32 | 195.5 | 1115.5 | 1167.5
0.33 | 175 | 1101 | 1156.5
0.34 | 168.5 | 1083 | 1148
0.35 | 180 | 1075.5 | 1120.5
0.36 | 157 | 1060.5 | 1115.5
0.37 | 134.5 | 1044.5 | 1112
0.38 | 127.5 | 1024 | 1079
0.39 | 124 | 1005 | 1065.5
0.4 | 133 | 982 | 1047.5
0.41 | 112 | 965.5 | 1033
0.42 | 88 | 941.5 | 1015
0.43 | 92.5 | 914 | 986.5
0.44 | 98.5 | 895 | 961.5
0.45 | 95 | 868.5 | 946
0.46 | 78 | 842 | 913
0.47 | 64.5 | 805.5 | 889.5
0.48 | 73 | 778.5 | 880
0.49 | 82 | 752.5 | 840
0.5 | 83 | 731 | 820