## IDS-VDS Characteristic (mA-mm)
VGS (V) | VDS = 0.100 V | VDS = 0.500 V | VDS = 0.900 V
-0.75 | 0.00036938 | 0.0015682 | 0.00532
-0.74 | 0.00035332 | 0.0015139 | 0.005137
-0.73 | 0.00033676 | 0.0014615 | 0.0050032
-0.72 | 0.00032246 | 0.0014022 | 0.0048587
-0.71 | 0.00030522 | 0.0013529 | 0.004712
-0.7 | 0.00029156 | 0.0013017 | 0.0045621
-0.69 | 0.00028161 | 0.0012616 | 0.0044313
-0.68 | 0.00026855 | 0.0012206 | 0.0042779
-0.67 | 0.000259 | 0.0011646 | 0.0041366
-0.66 | 0.00024726 | 0.0011198 | 0.0039839
-0.65 | 0.00023709 | 0.0010829 | 0.0038547
-0.64 | 0.00022314 | 0.0010412 | 0.0037406
-0.63 | 0.0002126 | 0.0010008 | 0.0036171
-0.62 | 0.0002038 | 0.0009629 | 0.0034895
-0.61 | 0.00019475 | 0.0009345 | 0.0033636
-0.6 | 0.00018745 | 0.0008953 | 0.0032731
-0.59 | 0.00017735 | 0.0008667 | 0.0031797
-0.58 | 0.00016948 | 0.0008298 | 0.0030876
-0.57 | 0.00016182 | 0.0007954 | 0.0029699
-0.56 | 0.00015499 | 0.0007609 | 0.0028781
-0.55 | 0.00014739 | 0.0007406 | 0.0027813
-0.54 | 0.00014038 | 0.0007112 | 0.0026818
-0.53 | 0.00013501 | 0.0006837 | 0.0026132
-0.52 | 0.00012847 | 0.0006612 | 0.0025123
-0.51 | 0.00012269 | 0.0006418 | 0.0024652
-0.5 | 0.00011914 | 0.0006153 | 0.002369
-0.49 | 0.00011455 | 0.0005971 | 0.0023045
-0.48 | 0.00011112 | 0.0005851 | 0.0022642
-0.47 | 0.00010896 | 0.0005733 | 0.0022066
-0.46 | 0.00010822 | 0.0005664 | 0.0021649
-0.45 | 0.00010991 | 0.0005606 | 0.0021659
-0.44 | 0.00011273 | 0.0005653 | 0.0021664
-0.43 | 0.0001204 | 0.0005837 | 0.002203
-0.42 | 0.00013065 | 0.0006097 | 0.0022942
-0.41 | 0.00014901 | 0.0006572 | 0.002425
-0.4 | 0.00017417 | 0.0007308 | 0.0026544
-0.39 | 0.00021314 | 0.0008415 | 0.0029864
-0.38 | 0.00026599 | 0.0009923 | 0.003493
-0.37 | 0.00034298 | 0.0012179 | 0.0041905
-0.36 | 0.00044834 | 0.001513 | 0.005218
-0.35 | 0.0006061 | 0.0019654 | 0.00675
-0.34 | 0.0008181 | 0.0025583 | 0.008736
-0.33 | 0.0011003 | 0.0034213 | 0.011649
-0.32 | 0.0015073 | 0.0045752 | 0.015724
-0.31 | 0.00204 | 0.006255 | 0.021378
-0.3 | 0.00283 | 0.008575 | 0.029167
-0.29 | 0.0038547 | 0.011614 | 0.040161
-0.28 | 0.0053358 | 0.015942 | 0.055346
-0.27 | 0.007458 | 0.021701 | 0.07602
-0.26 | 0.010255 | 0.029713 | 0.10524
-0.25 | 0.013871 | 0.040525 | 0.14397
-0.24 | 0.019082 | 0.055335 | 0.1973
-0.23 | 0.026072 | 0.07619 | 0.26992
-0.22 | 0.035627 | 0.10277 | 0.3686
-0.21 | 0.048496 | 0.14047 | 0.49871
-0.2 | 0.06595 | 0.18901 | 0.6805
-0.19 | 0.09005 | 0.25671 | 0.9182
-0.18 | 0.12111 | 0.34575 | 1.2375
-0.17 | 0.16486 | 0.46354 | 1.6549
-0.16 | 0.22093 | 0.6221 | 2.2003
-0.15 | 0.29796 | 0.829 | 2.9061
-0.14 | 0.40107 | 1.113 | 3.8215
-0.13 | 0.533 | 1.4681 | 4.9682
-0.12 | 0.7115 | 1.9429 | 6.431
-0.11 | 0.9365 | 2.537 | 8.187
-0.1 | 1.2526 | 3.3073 | 10.348
-0.09 | 1.6398 | 4.3056 | 12.963
-0.08 | 2.1491 | 5.5282 | 15.893
-0.07 | 2.798 | 7.026 | 19.45
-0.06 | 3.5867 | 8.867 | 23.462
-0.05 | 4.62 | 11.157 | 27.984
-0.04 | 5.79 | 13.819 | 33.087
-0.03 | 7.316 | 16.956 | 38.665
-0.02 | 9.058 | 20.605 | 44.793
-0.01 | 11.226 | 24.687 | 51.4
0 | 13.639 | 29.485 | 58.66
0.01 | 16.499 | 34.695 | 66.31
0.02 | 19.584 | 40.408 | 74.41
0.03 | 23.081 | 46.679 | 82.97
0.04 | 26.97 | 53.488 | 91.87
0.05 | 31.02 | 60.63 | 101.26
0.06 | 35.516 | 68.42 | 110.98
0.07 | 40.064 | 76.6 | 120.95
0.08 | 44.987 | 85.13 | 131.28
0.09 | 49.994 | 94.11 | 141.91
0.1 | 55.054 | 103.06 | 152.78
0.11 | 60.19 | 112.64 | 163.89
0.12 | 65.36 | 122.68 | 175.19
0.13 | 70.69 | 132.62 | 186.75
0.14 | 75.56 | 142.94 | 198.39
0.15 | 80.67 | 153.45 | 210.11
0.16 | 85.55 | 164.22 | 222.28
0.17 | 90.25 | 175.01 | 234.1
0.18 | 94.89 | 186.01 | 246.19
0.19 | 99.11 | 197.03 | 258.44
0.2 | 103.42 | 208.38 | 270.64
0.21 | 107.35 | 219.73 | 282.97
0.22 | 111.17 | 231.22 | 295.24
0.23 | 114.73 | 242.76 | 307.56
0.24 | 118.12 | 254.06 | 319.84
0.25 | 121.54 | 265.78 | 332.26
0.26 | 124.35 | 277.26 | 344.37
0.27 | 127.35 | 288.74 | 356.58
0.28 | 129.84 | 300.24 | 368.79
0.29 | 132.44 | 311.58 | 380.78
0.3 | 134.92 | 323.16 | 392.93
0.31 | 137.09 | 334.4 | 404.71
0.32 | 139.09 | 345.67 | 416.6
0.33 | 140.96 | 356.76 | 428.43
0.34 | 142.79 | 367.77 | 439.93
0.35 | 144.66 | 378.69 | 451.35
0.36 | 146.15 | 389.44 | 462.61
0.37 | 147.65 | 400.15 | 473.86
0.38 | 148.98 | 410.42 | 484.94
0.39 | 150.49 | 420.71 | 495.78
0.4 | 151.64 | 430.74 | 506.26
0.41 | 152.83 | 440.59 | 516.86
0.42 | 153.82 | 450.33 | 527.23
0.43 | 154.97 | 459.63 | 537.31
0.44 | 156.11 | 468.77 | 547.24
0.45 | 156.87 | 477.66 | 556.74
0.46 | 157.67 | 486.4 | 566.42
0.47 | 158.43 | 494.65 | 575.4
0.48 | 159.15 | 502.7 | 584.2
0.49 | 160.08 | 510.51 | 593
0.5 | 160.63 | 518 | 601.5

## Tranconductance (mS-mm)
VGS (V) | VDS = 0.100 V | VDS = 0.500 V | VDS = 0.900 V
-0.75 | -0.001606 | -0.00543 | -0.0183
-0.74 | -0.001631 | -0.005335 | -0.01584
-0.73 | -0.001543 | -0.005585 | -0.013915
-0.72 | -0.001577 | -0.00543 | -0.01456
-0.71 | -0.001545 | -0.005025 | -0.01483
-0.7 | -0.0011805 | -0.004565 | -0.014035
-0.69 | -0.0011505 | -0.004055 | -0.01421
-0.68 | -0.0011305 | -0.00485 | -0.014735
-0.67 | -0.0010645 | -0.00504 | -0.0147
-0.66 | -0.0010955 | -0.004085 | -0.014095
-0.65 | -0.001206 | -0.00393 | -0.012165
-0.64 | -0.0012245 | -0.004105 | -0.01188
-0.63 | -0.000967 | -0.003915 | -0.012555
-0.62 | -0.0008925 | -0.003315 | -0.012675
-0.61 | -0.0008175 | -0.00338 | -0.01082
-0.6 | -0.00087 | -0.00339 | -0.009195
-0.59 | -0.0008985 | -0.003275 | -0.009275
-0.58 | -0.0007765 | -0.003565 | -0.01049
-0.57 | -0.0007245 | -0.003445 | -0.010475
-0.56 | -0.0007215 | -0.00274 | -0.00943
-0.55 | -0.0007305 | -0.002485 | -0.009815
-0.54 | -0.000619 | -0.002845 | -0.008405
-0.53 | -0.0005955 | -0.0025 | -0.008475
-0.52 | -0.000616 | -0.002095 | -0.0074
-0.51 | -0.0004665 | -0.002295 | -0.007165
-0.5 | -0.000407 | -0.002235 | -0.008035
-0.49 | -0.000401 | -0.00151 | -0.00524
-0.48 | -0.0002795 | -0.00119 | -0.004895
-0.47 | -0.000145 | -0.000935 | -0.004965
-0.46 | 4.75e-05 | -0.000635 | -0.002035
-0.45 | 0.0002255 | -5.5e-05 | 7.5e-05
-0.44 | 0.0005245 | 0.001155 | 0.001855
-0.43 | 0.000896 | 0.00222 | 0.00639
-0.42 | 0.0014305 | 0.003675 | 0.0111
-0.41 | 0.002176 | 0.006055 | 0.01801
-0.4 | 0.0032065 | 0.009215 | 0.02807
-0.39 | 0.004591 | 0.013075 | 0.04193
-0.38 | 0.006492 | 0.01882 | 0.060205
-0.37 | 0.0091175 | 0.026035 | 0.08625
-0.36 | 0.013156 | 0.037375 | 0.127975
-0.35 | 0.018488 | 0.052265 | 0.1759
-0.34 | 0.02471 | 0.072795 | 0.24495
-0.33 | 0.03446 | 0.100845 | 0.3494
-0.32 | 0.046985 | 0.141685 | 0.48645
-0.31 | 0.066135 | 0.19999 | 0.67215
-0.3 | 0.090735 | 0.26795 | 0.93915
-0.29 | 0.12529 | 0.36835 | 1.30895
-0.28 | 0.180165 | 0.50435 | 1.79295
-0.27 | 0.24596 | 0.68855 | 2.4947
-0.26 | 0.32065 | 0.9412 | 3.3975
-0.25 | 0.44135 | 1.2811 | 4.603
-0.24 | 0.61005 | 1.78325 | 6.2975
-0.23 | 0.82725 | 2.37175 | 8.565
-0.22 | 1.1212 | 3.214 | 11.4395
-0.21 | 1.51615 | 4.312 | 15.595
-0.2 | 2.0777 | 5.812 | 20.9745
-0.19 | 2.758 | 7.837 | 27.85
-0.18 | 3.7405 | 10.3415 | 36.835
-0.17 | 4.991 | 13.8175 | 48.14
-0.16 | 6.655 | 18.273 | 62.56
-0.15 | 9.007 | 24.545 | 81.06
-0.14 | 11.752 | 31.955 | 103.105
-0.13 | 15.5215 | 41.495 | 130.475
-0.12 | 20.175 | 53.445 | 160.94
-0.11 | 27.055 | 68.22 | 195.85
-0.1 | 35.165 | 88.43 | 238.8
-0.09 | 44.825 | 111.045 | 277.25
-0.08 | 57.91 | 136.02 | 324.35
-0.07 | 71.88 | 166.94 | 378.45
-0.06 | 91.1 | 206.55 | 426.7
-0.05 | 110.165 | 247.6 | 481.25
-0.04 | 134.8 | 289.95 | 534.05
-0.03 | 163.4 | 339.3 | 585.3
-0.02 | 195.5 | 386.55 | 636.75
-0.01 | 229.05 | 444 | 693.35
0 | 263.65 | 500.4 | 745.5
0.01 | 297.25 | 546.15 | 787.5
0.02 | 329.1 | 599.2 | 833
0.03 | 369.3 | 654 | 873
0.04 | 396.95 | 697.55 | 914.5
0.05 | 427.3 | 746.6 | 955.5
0.06 | 452.2 | 798.5 | 984.5
0.07 | 473.55 | 835.5 | 1015
0.08 | 496.5 | 875.5 | 1048
0.09 | 503.35 | 896.5 | 1075
0.1 | 509.8 | 926.5 | 1099
0.11 | 515.3 | 981 | 1120.5
0.12 | 525 | 999 | 1143
0.13 | 510 | 1013 | 1160
0.14 | 499 | 1041.5 | 1168
0.15 | 499.5 | 1064 | 1194.5
0.16 | 479 | 1078 | 1199.5
0.17 | 467 | 1089.5 | 1195.5
0.18 | 443 | 1101 | 1217
0.19 | 426.5 | 1118.5 | 1222.5
0.2 | 412 | 1135 | 1226.5
0.21 | 387.5 | 1142 | 1230
0.22 | 369 | 1151.5 | 1229.5
0.23 | 347.5 | 1142 | 1230
0.24 | 340.5 | 1151 | 1235
0.25 | 311.5 | 1160 | 1226.5
0.26 | 290.5 | 1148 | 1216
0.27 | 274.5 | 1149 | 1221
0.28 | 254.5 | 1142 | 1210
0.29 | 254 | 1146 | 1207
0.3 | 232.5 | 1141 | 1196.5
0.31 | 208.5 | 1125.5 | 1183.5
0.32 | 193.5 | 1118 | 1186
0.33 | 185 | 1105 | 1166.5
0.34 | 185 | 1096.5 | 1146
0.35 | 168 | 1083.5 | 1134
0.36 | 149.5 | 1073 | 1125.5
0.37 | 141.5 | 1049 | 1116.5
0.38 | 142 | 1028 | 1096
0.39 | 133 | 1016 | 1066
0.4 | 117 | 994 | 1054
0.41 | 109 | 979.5 | 1048.5
0.42 | 107 | 952 | 1022.5
0.43 | 114.5 | 922 | 1000.5
0.44 | 95 | 901.5 | 971.5
0.45 | 78 | 881.5 | 959
0.46 | 78 | 849.5 | 933
0.47 | 74 | 815 | 889
0.48 | 82.5 | 793 | 880
0.49 | 74 | 765 | 865
0.5 | 55 | 749 | 850