## IDS-VDS Characteristic (mA-mm)
VGS (V) | VDS = 0.100 V | VDS = 0.500 V | VDS = 0.900 V
-0.75 | 0.00039804 | 0.0016616 | 0.005579
-0.74 | 0.0003764 | 0.0015963 | 0.005431
-0.73 | 0.00035851 | 0.0015474 | 0.005264
-0.72 | 0.00034149 | 0.0014857 | 0.005099
-0.71 | 0.00032786 | 0.0014327 | 0.0049642
-0.7 | 0.0003142 | 0.0013777 | 0.0048159
-0.69 | 0.0002993 | 0.001329 | 0.0046659
-0.68 | 0.00028438 | 0.0012796 | 0.0045002
-0.67 | 0.00027387 | 0.0012212 | 0.0043428
-0.66 | 0.0002586 | 0.0011759 | 0.0041893
-0.65 | 0.00024626 | 0.001138 | 0.0040892
-0.64 | 0.00023624 | 0.0010925 | 0.0039352
-0.63 | 0.00022485 | 0.0010462 | 0.0038268
-0.62 | 0.00021525 | 0.0010077 | 0.0037
-0.61 | 0.00020567 | 0.0009756 | 0.0035851
-0.6 | 0.00019725 | 0.0009389 | 0.0034313
-0.59 | 0.00018835 | 0.0009008 | 0.003349
-0.58 | 0.00018098 | 0.0008629 | 0.0032033
-0.57 | 0.00016911 | 0.0008395 | 0.0031385
-0.56 | 0.00016199 | 0.0008071 | 0.0030304
-0.55 | 0.00015407 | 0.0007774 | 0.0029478
-0.54 | 0.00014723 | 0.0007462 | 0.0028476
-0.53 | 0.00014023 | 0.0007171 | 0.0027484
-0.52 | 0.00013438 | 0.0006987 | 0.0026674
-0.51 | 0.00012874 | 0.0006722 | 0.0025983
-0.5 | 0.00012326 | 0.0006468 | 0.0025017
-0.49 | 0.00011863 | 0.000631 | 0.0024287
-0.48 | 0.00011544 | 0.0006104 | 0.0023676
-0.47 | 0.0001136 | 0.0005972 | 0.0023081
-0.46 | 0.00011208 | 0.0005888 | 0.0022922
-0.45 | 0.00011307 | 0.0005899 | 0.0022833
-0.44 | 0.0001162 | 0.0005916 | 0.002268
-0.43 | 0.00012261 | 0.0006058 | 0.0022976
-0.42 | 0.00013409 | 0.0006326 | 0.0023827
-0.41 | 0.00015117 | 0.0006787 | 0.0025263
-0.4 | 0.00017554 | 0.0007426 | 0.002745
-0.39 | 0.00021172 | 0.0008484 | 0.0030692
-0.38 | 0.00026587 | 0.0009924 | 0.0035245
-0.37 | 0.00033733 | 0.0012113 | 0.0042234
-0.36 | 0.0004451 | 0.0015115 | 0.0051775
-0.35 | 0.0005935 | 0.0019219 | 0.006679
-0.34 | 0.000801 | 0.0025243 | 0.008641
-0.33 | 0.0010775 | 0.0033372 | 0.011452
-0.32 | 0.0014644 | 0.0044894 | 0.015396
-0.31 | 0.0020047 | 0.006126 | 0.020869
-0.3 | 0.0027443 | 0.00832 | 0.028529
-0.29 | 0.0038074 | 0.011355 | 0.039125
-0.28 | 0.0051805 | 0.015373 | 0.053994
-0.27 | 0.00727 | 0.021237 | 0.07454
-0.26 | 0.009907 | 0.028845 | 0.10203
-0.25 | 0.013575 | 0.039691 | 0.14011
-0.24 | 0.018468 | 0.053602 | 0.1926
-0.23 | 0.025455 | 0.07391 | 0.26291
-0.22 | 0.034372 | 0.09987 | 0.36004
-0.21 | 0.047371 | 0.13669 | 0.48711
-0.2 | 0.06471 | 0.18378 | 0.6648
-0.19 | 0.08739 | 0.24924 | 0.894
-0.18 | 0.11849 | 0.33563 | 1.208
-0.17 | 0.16051 | 0.45185 | 1.6197
-0.16 | 0.2156 | 0.6051 | 2.149
-0.15 | 0.29136 | 0.8057 | 2.8389
-0.14 | 0.38958 | 1.083 | 3.7294
-0.13 | 0.52174 | 1.4244 | 4.8514
-0.12 | 0.6887 | 1.8929 | 6.305
-0.11 | 0.9194 | 2.4758 | 8.032
-0.1 | 1.2154 | 3.2355 | 10.139
-0.09 | 1.6003 | 4.1859 | 12.706
-0.08 | 2.1075 | 5.3991 | 15.672
-0.07 | 2.7202 | 6.887 | 19.174
-0.06 | 3.5334 | 8.691 | 23.081
-0.05 | 4.5028 | 10.971 | 27.647
-0.04 | 5.693 | 13.528 | 32.635
-0.03 | 7.219 | 16.657 | 38.201
-0.02 | 8.947 | 20.26 | 44.314
-0.01 | 11.076 | 24.339 | 50.843
0 | 13.494 | 29.04 | 58.12
0.01 | 16.286 | 34.277 | 65.74
0.02 | 19.37 | 39.92 | 73.72
0.03 | 22.853 | 46.272 | 82.3
0.04 | 26.738 | 53.026 | 91.18
0.05 | 30.749 | 60.11 | 100.38
0.06 | 35.343 | 67.9 | 110.04
0.07 | 39.908 | 75.96 | 120.15
0.08 | 44.815 | 84.55 | 130.41
0.09 | 49.76 | 93.42 | 140.9
0.1 | 54.796 | 102.59 | 151.77
0.11 | 59.91 | 112.17 | 162.89
0.12 | 65.02 | 121.9 | 174.21
0.13 | 70.42 | 132.02 | 185.73
0.14 | 75.39 | 142.22 | 197.26
0.15 | 80.47 | 152.72 | 209.05
0.16 | 85.3 | 163.51 | 221.06
0.17 | 89.94 | 174.31 | 233.01
0.18 | 94.61 | 185.33 | 245.17
0.19 | 98.88 | 196.47 | 257.2
0.2 | 103.26 | 207.71 | 269.46
0.21 | 107.17 | 219.11 | 281.83
0.22 | 110.96 | 230.57 | 294.09
0.23 | 114.56 | 241.95 | 306.3
0.24 | 117.85 | 253.49 | 318.7
0.25 | 121.15 | 265.12 | 330.99
0.26 | 124.19 | 276.52 | 343.24
0.27 | 127.07 | 288.04 | 355.53
0.28 | 129.73 | 299.64 | 367.59
0.29 | 132.12 | 310.96 | 379.71
0.3 | 134.46 | 322.55 | 391.9
0.31 | 136.71 | 333.74 | 403.83
0.32 | 138.95 | 345.07 | 415.73
0.33 | 140.82 | 356.21 | 427.36
0.34 | 142.62 | 367.29 | 439.02
0.35 | 144.19 | 378.11 | 450.44
0.36 | 145.96 | 388.93 | 461.83
0.37 | 147.58 | 399.64 | 473.04
0.38 | 148.91 | 410.01 | 484.11
0.39 | 150.09 | 420.35 | 494.96
0.4 | 151.32 | 430.23 | 505.58
0.41 | 152.52 | 440.17 | 516.13
0.42 | 153.77 | 449.98 | 526.42
0.43 | 154.6 | 459.41 | 536.61
0.44 | 155.52 | 468.61 | 546.58
0.45 | 156.39 | 477.41 | 556.22
0.46 | 157.49 | 486.2 | 565.84
0.47 | 158.29 | 494.6 | 575
0.48 | 158.95 | 502.67 | 583.8
0.49 | 159.61 | 510.43 | 592.6
0.5 | 160.44 | 517.92 | 601.1

## Tranconductance (mS-mm)
VGS (V) | VDS = 0.100 V | VDS = 0.500 V | VDS = 0.900 V
-0.75 | -0.002164 | -0.00653 | -0.0148
-0.74 | -0.0019765 | -0.00571 | -0.01575
-0.73 | -0.0017455 | -0.00553 | -0.0166
-0.72 | -0.0015325 | -0.005735 | -0.01499
-0.71 | -0.0013645 | -0.0054 | -0.014155
-0.7 | -0.001428 | -0.005185 | -0.014915
-0.69 | -0.001491 | -0.004905 | -0.015785
-0.68 | -0.0012715 | -0.00539 | -0.016155
-0.67 | -0.001289 | -0.005185 | -0.015545
-0.66 | -0.0013805 | -0.00416 | -0.01268
-0.65 | -0.001118 | -0.00417 | -0.012705
-0.64 | -0.0010705 | -0.00459 | -0.01312
-0.63 | -0.0010495 | -0.00424 | -0.01176
-0.62 | -0.000959 | -0.00353 | -0.012085
-0.61 | -0.0009 | -0.00344 | -0.013435
-0.6 | -0.000866 | -0.00374 | -0.011805
-0.59 | -0.0008135 | -0.0038 | -0.0114
-0.58 | -0.000962 | -0.003065 | -0.010525
-0.57 | -0.0009495 | -0.00279 | -0.008645
-0.56 | -0.000752 | -0.003105 | -0.009535
-0.55 | -0.000738 | -0.003045 | -0.00914
-0.54 | -0.000692 | -0.003015 | -0.00997
-0.53 | -0.0006425 | -0.002375 | -0.00901
-0.52 | -0.0005745 | -0.002245 | -0.007505
-0.51 | -0.000556 | -0.002595 | -0.008285
-0.5 | -0.0005055 | -0.00206 | -0.00848
-0.49 | -0.000391 | -0.00182 | -0.006705
-0.48 | -0.0002515 | -0.00169 | -0.00603
-0.47 | -0.000168 | -0.00108 | -0.00377
-0.46 | -2.65e-05 | -0.000365 | -0.00124
-0.45 | 0.000206 | 0.00014 | -0.00121
-0.44 | 0.000477 | 0.000795 | 0.000715
-0.43 | 0.0008945 | 0.00205 | 0.005735
-0.42 | 0.001428 | 0.003645 | 0.011435
-0.41 | 0.0020725 | 0.0055 | 0.018115
-0.4 | 0.0030275 | 0.008485 | 0.027145
-0.39 | 0.0045165 | 0.01249 | 0.038975
-0.38 | 0.0062805 | 0.018145 | 0.05771
-0.37 | 0.0089615 | 0.025955 | 0.08265
-0.36 | 0.0128085 | 0.03553 | 0.12278
-0.35 | 0.017795 | 0.05064 | 0.173175
-0.34 | 0.0242 | 0.070765 | 0.23865
-0.33 | 0.03317 | 0.098255 | 0.33775
-0.32 | 0.04636 | 0.13944 | 0.47085
-0.31 | 0.063995 | 0.19153 | 0.65665
-0.3 | 0.090135 | 0.26145 | 0.9128
-0.29 | 0.12181 | 0.35265 | 1.27325
-0.28 | 0.17313 | 0.4941 | 1.77075
-0.27 | 0.236325 | 0.6736 | 2.4018
-0.26 | 0.31525 | 0.9227 | 3.2785
-0.25 | 0.42805 | 1.23785 | 4.5285
-0.24 | 0.594 | 1.71095 | 6.14
-0.23 | 0.7952 | 2.3134 | 8.372
-0.22 | 1.0958 | 3.139 | 11.21
-0.21 | 1.5169 | 4.1955 | 15.238
-0.2 | 2.00095 | 5.6275 | 20.3445
-0.19 | 2.689 | 7.5925 | 27.16
-0.18 | 3.656 | 10.1305 | 36.285
-0.17 | 4.8555 | 13.4735 | 47.05
-0.16 | 6.5425 | 17.6925 | 60.96
-0.15 | 8.699 | 23.895 | 79.02
-0.14 | 11.519 | 30.935 | 100.625
-0.13 | 14.956 | 40.495 | 128.78
-0.12 | 19.883 | 52.57 | 159.03
-0.11 | 26.335 | 67.13 | 191.7
-0.1 | 34.045 | 85.505 | 233.7
-0.09 | 44.605 | 108.18 | 276.65
-0.08 | 55.995 | 135.055 | 323.4
-0.07 | 71.295 | 164.595 | 370.45
-0.06 | 89.13 | 204.2 | 423.65
-0.05 | 107.98 | 241.85 | 477.7
-0.04 | 135.81 | 284.3 | 527.7
-0.03 | 162.7 | 336.6 | 583.95
-0.02 | 192.85 | 384.1 | 632.1
-0.01 | 227.35 | 439 | 690.3
0 | 260.5 | 496.9 | 744.85
0.01 | 293.8 | 544 | 780
0.02 | 328.35 | 599.75 | 828
0.03 | 368.4 | 655.3 | 873
0.04 | 394.8 | 691.9 | 904
0.05 | 430.25 | 743.7 | 943
0.06 | 457.95 | 792.5 | 988.5
0.07 | 473.6 | 832.5 | 1018.5
0.08 | 492.6 | 873 | 1037.5
0.09 | 499.05 | 902 | 1068
0.1 | 507.5 | 937.5 | 1099.5
0.11 | 511.2 | 965.5 | 1122
0.12 | 525.5 | 992.5 | 1142
0.13 | 518.5 | 1016 | 1152.5
0.14 | 502.5 | 1035 | 1166
0.15 | 495.5 | 1064.5 | 1190
0.16 | 473.5 | 1079.5 | 1198
0.17 | 465.5 | 1091 | 1205.5
0.18 | 447 | 1108 | 1209.5
0.19 | 432.5 | 1119 | 1214.5
0.2 | 414.5 | 1132 | 1231.5
0.21 | 385 | 1143 | 1231.5
0.22 | 369.5 | 1142 | 1223.5
0.23 | 344.5 | 1146 | 1230.5
0.24 | 329.5 | 1158.5 | 1234.5
0.25 | 317 | 1151.5 | 1227
0.26 | 296 | 1146 | 1227
0.27 | 277 | 1156 | 1217.5
0.28 | 252.5 | 1146 | 1209
0.29 | 236.5 | 1145.5 | 1215.5
0.3 | 229.5 | 1139 | 1206
0.31 | 224.5 | 1126 | 1191.5
0.32 | 205.5 | 1123.5 | 1176.5
0.33 | 183.5 | 1111 | 1164.5
0.34 | 168.5 | 1095 | 1154
0.35 | 167 | 1082 | 1140.5
0.36 | 169.5 | 1076.5 | 1130
0.37 | 147.5 | 1054 | 1114
0.38 | 125.5 | 1035.5 | 1096
0.39 | 120.5 | 1011 | 1073.5
0.4 | 121.5 | 991 | 1058.5
0.41 | 122.5 | 987.5 | 1042
0.42 | 104 | 962 | 1024
0.43 | 87.5 | 931.5 | 1008
0.44 | 89.5 | 900 | 980.5
0.45 | 98.5 | 879.5 | 963
0.46 | 95 | 859.5 | 939
0.47 | 73 | 823.5 | 898
0.48 | 66 | 791.5 | 880
0.49 | 74.5 | 762.5 | 865
0.5 | 83 | 749 | 850