## IDS-VDS Characteristic (mA-mm)
VGS (V) | VDS = 0.100 V | VDS = 0.500 V | VDS = 0.900 V
-0.75 | 0.00034839 | 0.0014621 | 0.0048635
-0.74 | 0.00033092 | 0.001399 | 0.0047309
-0.73 | 0.00031851 | 0.0013572 | 0.0045877
-0.72 | 0.00030235 | 0.001306 | 0.0044223
-0.71 | 0.00028736 | 0.0012551 | 0.004286
-0.7 | 0.00027687 | 0.0011999 | 0.0041585
-0.69 | 0.00026668 | 0.0011642 | 0.0040035
-0.68 | 0.00025118 | 0.0011199 | 0.0038897
-0.67 | 0.00024184 | 0.0010833 | 0.0037849
-0.66 | 0.00022909 | 0.0010394 | 0.003669
-0.65 | 0.00021878 | 0.0010058 | 0.0035387
-0.64 | 0.00021102 | 0.0009651 | 0.0034208
-0.63 | 0.00020085 | 0.0009242 | 0.0033183
-0.62 | 0.0001924 | 0.0008927 | 0.0032012
-0.61 | 0.00018331 | 0.0008587 | 0.0030916
-0.6 | 0.00017543 | 0.000827 | 0.0030029
-0.59 | 0.00016806 | 0.0008032 | 0.0028978
-0.58 | 0.00016 | 0.0007681 | 0.0028067
-0.57 | 0.00015249 | 0.0007369 | 0.0027163
-0.56 | 0.00014469 | 0.0007068 | 0.0026336
-0.55 | 0.00013924 | 0.0006813 | 0.0025533
-0.54 | 0.00013253 | 0.0006575 | 0.0024743
-0.53 | 0.00012619 | 0.0006401 | 0.0023948
-0.52 | 0.00012188 | 0.0006205 | 0.0023203
-0.51 | 0.00011614 | 0.0005954 | 0.0022438
-0.5 | 0.00011162 | 0.000576 | 0.0021778
-0.49 | 0.00010939 | 0.0005608 | 0.0021237
-0.48 | 0.00010646 | 0.0005445 | 0.0020789
-0.47 | 0.00010471 | 0.0005358 | 0.0020514
-0.46 | 0.00010471 | 0.0005327 | 0.0020254
-0.45 | 0.00010627 | 0.0005344 | 0.002012
-0.44 | 0.00011021 | 0.0005393 | 0.0020289
-0.43 | 0.00011846 | 0.0005569 | 0.0020969
-0.42 | 0.0001307 | 0.0005946 | 0.0021886
-0.41 | 0.00014916 | 0.0006422 | 0.0023534
-0.4 | 0.00017783 | 0.0007273 | 0.0026107
-0.39 | 0.0002174 | 0.0008388 | 0.0029815
-0.38 | 0.00027653 | 0.001012 | 0.0035416
-0.37 | 0.00035436 | 0.001243 | 0.0042978
-0.36 | 0.00047158 | 0.0015829 | 0.0054055
-0.35 | 0.000642 | 0.002028 | 0.00705
-0.34 | 0.0008677 | 0.0026916 | 0.009242
-0.33 | 0.0011599 | 0.0035739 | 0.012378
-0.32 | 0.001597 | 0.0047998 | 0.016699
-0.31 | 0.002159 | 0.006677 | 0.02282
-0.3 | 0.002996 | 0.009009 | 0.031163
-0.29 | 0.0040724 | 0.012389 | 0.043052
-0.28 | 0.0056333 | 0.016765 | 0.0594
-0.27 | 0.007824 | 0.023113 | 0.0815
-0.26 | 0.01074 | 0.031471 | 0.11169
-0.25 | 0.014639 | 0.042921 | 0.15373
-0.24 | 0.02002 | 0.05872 | 0.21011
-0.23 | 0.027382 | 0.08004 | 0.28814
-0.22 | 0.037177 | 0.10951 | 0.39035
-0.21 | 0.050907 | 0.14746 | 0.5335
-0.2 | 0.06933 | 0.20067 | 0.723
-0.19 | 0.09454 | 0.26917 | 0.9706
-0.18 | 0.12734 | 0.36521 | 1.31
-0.17 | 0.17281 | 0.48999 | 1.7567
-0.16 | 0.23099 | 0.6584 | 2.3134
-0.15 | 0.3114 | 0.8721 | 3.0589
-0.14 | 0.41661 | 1.1655 | 4.0084
-0.13 | 0.55623 | 1.5396 | 5.1906
-0.12 | 0.7385 | 2.0274 | 6.711
-0.11 | 0.9757 | 2.6586 | 8.531
-0.1 | 1.2983 | 3.4586 | 10.737
-0.09 | 1.696 | 4.4889 | 13.436
-0.08 | 2.2324 | 5.754 | 16.492
-0.07 | 2.8788 | 7.313 | 20.053
-0.06 | 3.7159 | 9.268 | 24.167
-0.05 | 4.7653 | 11.53 | 28.818
-0.04 | 5.984 | 14.284 | 33.967
-0.03 | 7.526 | 17.504 | 39.598
-0.02 | 9.34 | 21.209 | 45.796
-0.01 | 11.534 | 25.475 | 52.591
0 | 13.982 | 30.314 | 59.95
0.01 | 16.914 | 35.614 | 67.66
0.02 | 19.987 | 41.413 | 75.66
0.03 | 23.648 | 47.869 | 84.26
0.04 | 27.488 | 54.617 | 93.28
0.05 | 31.644 | 61.99 | 102.66
0.06 | 36.137 | 69.63 | 112.36
0.07 | 40.774 | 77.94 | 122.54
0.08 | 45.76 | 86.53 | 132.8
0.09 | 50.638 | 95.43 | 143.46
0.1 | 55.888 | 104.66 | 154.34
0.11 | 60.81 | 114.17 | 165.45
0.12 | 66.08 | 124.1 | 176.8
0.13 | 71.31 | 134.18 | 188.26
0.14 | 76.32 | 144.58 | 199.91
0.15 | 81.41 | 154.93 | 211.66
0.16 | 86.14 | 165.82 | 223.62
0.17 | 90.96 | 176.64 | 235.54
0.18 | 95.45 | 187.67 | 247.6
0.19 | 99.76 | 198.83 | 259.77
0.2 | 103.96 | 209.9 | 271.98
0.21 | 107.9 | 221.46 | 284.47
0.22 | 111.8 | 232.78 | 296.47
0.23 | 115.21 | 244.21 | 308.81
0.24 | 118.65 | 255.72 | 321.1
0.25 | 121.78 | 267.21 | 333.36
0.26 | 124.83 | 278.76 | 345.6
0.27 | 127.75 | 290.21 | 357.75
0.28 | 130.26 | 301.69 | 369.81
0.29 | 132.86 | 312.97 | 381.88
0.3 | 135.12 | 324.43 | 393.96
0.31 | 137.29 | 335.75 | 405.62
0.32 | 139.48 | 346.9 | 417.53
0.33 | 141.34 | 358.13 | 429.22
0.34 | 143.1 | 368.97 | 440.72
0.35 | 144.76 | 379.86 | 452.22
0.36 | 146.33 | 390.52 | 463.36
0.37 | 147.89 | 401.21 | 474.65
0.38 | 149.3 | 411.51 | 485.61
0.39 | 150.53 | 421.63 | 496.37
0.4 | 151.74 | 431.65 | 507
0.41 | 153.08 | 441.42 | 517.32
0.42 | 154.05 | 451.12 | 527.68
0.43 | 155.12 | 460.31 | 537.72
0.44 | 155.99 | 469.43 | 547.54
0.45 | 156.87 | 478.28 | 557.05
0.46 | 157.95 | 486.89 | 566.59
0.47 | 158.59 | 495.2 | 575.4
0.48 | 159.35 | 503.1 | 584.6
0.49 | 160.07 | 510.83 | 593
0.5 | 160.71 | 518.26 | 601.4

## Tranconductance (mS-mm)
VGS (V) | VDS = 0.100 V | VDS = 0.500 V | VDS = 0.900 V
-0.75 | -0.001747 | -0.00631 | -0.01326
-0.74 | -0.001494 | -0.005245 | -0.01379
-0.73 | -0.0014285 | -0.00465 | -0.01543
-0.72 | -0.0015575 | -0.005105 | -0.015085
-0.71 | -0.001274 | -0.005305 | -0.01319
-0.7 | -0.001034 | -0.004545 | -0.014125
-0.69 | -0.0012845 | -0.004 | -0.01344
-0.68 | -0.001242 | -0.004045 | -0.01093
-0.67 | -0.0011045 | -0.004025 | -0.011035
-0.66 | -0.001153 | -0.003875 | -0.01231
-0.65 | -0.0009035 | -0.003715 | -0.01241
-0.64 | -0.0008965 | -0.00408 | -0.01102
-0.63 | -0.000931 | -0.00362 | -0.01098
-0.62 | -0.000877 | -0.003275 | -0.011335
-0.61 | -0.0008485 | -0.003285 | -0.009915
-0.6 | -0.0007625 | -0.002775 | -0.00969
-0.59 | -0.0007715 | -0.002945 | -0.00981
-0.58 | -0.0007785 | -0.003315 | -0.009075
-0.57 | -0.0007655 | -0.003065 | -0.008655
-0.56 | -0.0006625 | -0.00278 | -0.00815
-0.55 | -0.000608 | -0.002465 | -0.007965
-0.54 | -0.0006525 | -0.00206 | -0.007925
-0.53 | -0.0005325 | -0.00185 | -0.0077
-0.52 | -0.0005025 | -0.002235 | -0.00755
-0.51 | -0.000513 | -0.002225 | -0.007125
-0.5 | -0.0003375 | -0.00173 | -0.006005
-0.49 | -0.000258 | -0.001575 | -0.004945
-0.48 | -0.000234 | -0.00125 | -0.003615
-0.47 | -8.75e-05 | -0.00059 | -0.002675
-0.46 | 7.8e-05 | -7e-05 | -0.00197
-0.45 | 0.000275 | 0.00033 | 0.000175
-0.44 | 0.0006095 | 0.001125 | 0.004245
-0.43 | 0.0010245 | 0.002765 | 0.007985
-0.42 | 0.001535 | 0.004265 | 0.012825
-0.41 | 0.0023565 | 0.006635 | 0.021105
-0.4 | 0.003412 | 0.00983 | 0.031405
-0.39 | 0.004935 | 0.014235 | 0.046545
-0.38 | 0.006848 | 0.02021 | 0.065815
-0.37 | 0.0097525 | 0.028545 | 0.093195
-0.36 | 0.014382 | 0.03925 | 0.13761
-0.35 | 0.019806 | 0.055435 | 0.191825
-0.34 | 0.025895 | 0.077295 | 0.2664
-0.33 | 0.036465 | 0.10541 | 0.37285
-0.32 | 0.049955 | 0.155155 | 0.5221
-0.31 | 0.06995 | 0.21046 | 0.7232
-0.3 | 0.09567 | 0.2856 | 1.0116
-0.29 | 0.131865 | 0.3878 | 1.41185
-0.28 | 0.18758 | 0.5362 | 1.9224
-0.27 | 0.255335 | 0.7353 | 2.6145
-0.26 | 0.34075 | 0.9904 | 3.6115
-0.25 | 0.464 | 1.36245 | 4.921
-0.24 | 0.63715 | 1.85595 | 6.7205
-0.23 | 0.85785 | 2.5395 | 9.012
-0.22 | 1.17625 | 3.371 | 12.268
-0.21 | 1.60765 | 4.558 | 16.6325
-0.2 | 2.18165 | 6.0855 | 21.855
-0.19 | 2.9005 | 8.227 | 29.35
-0.18 | 3.9135 | 11.041 | 39.305
-0.17 | 5.1825 | 14.6595 | 50.17
-0.16 | 6.9295 | 19.1055 | 65.11
-0.15 | 9.281 | 25.355 | 84.75
-0.14 | 12.2415 | 33.375 | 106.585
-0.13 | 16.0945 | 43.095 | 135.13
-0.12 | 20.9735 | 55.95 | 167.02
-0.11 | 27.99 | 71.56 | 201.3
-0.1 | 36.015 | 91.515 | 245.25
-0.09 | 46.705 | 114.77 | 287.75
-0.08 | 59.14 | 141.205 | 330.85
-0.07 | 74.175 | 175.7 | 383.75
-0.06 | 94.325 | 210.85 | 438.25
-0.05 | 113.405 | 250.8 | 490
-0.04 | 138.035 | 298.7 | 539
-0.03 | 167.8 | 346.25 | 591.45
-0.02 | 200.4 | 398.55 | 649.65
-0.01 | 232.1 | 455.25 | 707.7
0 | 269 | 506.95 | 753.45
0.01 | 300.25 | 554.95 | 785.5
0.02 | 336.7 | 612.75 | 830
0.03 | 375.05 | 660.2 | 881
0.04 | 399.8 | 706.05 | 920
0.05 | 432.45 | 750.65 | 954
0.06 | 456.5 | 797.5 | 994
0.07 | 481.15 | 845 | 1022
0.08 | 493.2 | 874.5 | 1046
0.09 | 506.4 | 906.5 | 1077
0.1 | 508.6 | 937 | 1099.5
0.11 | 509.6 | 972 | 1123
0.12 | 525 | 1000.5 | 1140.5
0.13 | 512 | 1024 | 1155.5
0.14 | 505 | 1037.5 | 1170
0.15 | 491 | 1062 | 1185.5
0.16 | 477.5 | 1085.5 | 1194
0.17 | 465.5 | 1092.5 | 1199
0.18 | 440 | 1109.5 | 1211.5
0.19 | 425.5 | 1111.5 | 1219
0.2 | 407 | 1131.5 | 1235
0.21 | 392 | 1144 | 1224.5
0.22 | 365.5 | 1137.5 | 1217
0.23 | 342.5 | 1147 | 1231.5
0.24 | 328.5 | 1150 | 1227.5
0.25 | 309 | 1152 | 1225
0.26 | 298.5 | 1150 | 1219.5
0.27 | 271.5 | 1146.5 | 1210.5
0.28 | 255.5 | 1138 | 1206.5
0.29 | 243 | 1137 | 1207.5
0.3 | 221.5 | 1139 | 1187
0.31 | 218 | 1123.5 | 1178.5
0.32 | 202.5 | 1119 | 1180
0.33 | 181 | 1103.5 | 1159.5
0.34 | 171 | 1086.5 | 1150
0.35 | 161.5 | 1077.5 | 1132
0.36 | 156.5 | 1067.5 | 1121.5
0.37 | 148.5 | 1049.5 | 1112.5
0.38 | 132 | 1021 | 1086
0.39 | 122 | 1007 | 1069.5
0.4 | 127.5 | 989.5 | 1047.5
0.41 | 115.5 | 973.5 | 1034
0.42 | 102 | 944.5 | 1020
0.43 | 97 | 915.5 | 993
0.44 | 87.5 | 898.5 | 966.5
0.45 | 98 | 873 | 952.5
0.46 | 86 | 846 | 917.5
0.47 | 70 | 810.5 | 900.5
0.48 | 74 | 781.5 | 880
0.49 | 68 | 758 | 840
0.5 | 64 | 743 | 840