## IDS-VDS Characteristic (mA-mm)
VGS (V) | VDS = 0.100 V | VDS = 0.500 V | VDS = 0.900 V
-0.75 | 0.00034924 | 0.0013849 | 0.004464
-0.74 | 0.00033168 | 0.0013268 | 0.0043472
-0.73 | 0.00031762 | 0.0012828 | 0.0042013
-0.72 | 0.00030294 | 0.0012446 | 0.0040809
-0.71 | 0.00029027 | 0.0012049 | 0.0039473
-0.7 | 0.00027869 | 0.0011595 | 0.0038381
-0.69 | 0.0002633 | 0.0011107 | 0.003716
-0.68 | 0.00025392 | 0.0010729 | 0.0035862
-0.67 | 0.00024253 | 0.0010354 | 0.0034814
-0.66 | 0.00023213 | 0.0009941 | 0.0033826
-0.65 | 0.0002219 | 0.0009584 | 0.0032702
-0.64 | 0.00021173 | 0.0009239 | 0.003146
-0.63 | 0.0002015 | 0.0008919 | 0.0030609
-0.62 | 0.00019368 | 0.0008554 | 0.0029642
-0.61 | 0.00018545 | 0.0008289 | 0.0028721
-0.6 | 0.00017632 | 0.0008009 | 0.0027826
-0.59 | 0.00016786 | 0.0007673 | 0.0026988
-0.58 | 0.00015979 | 0.0007398 | 0.0026244
-0.57 | 0.00015399 | 0.0007211 | 0.0025214
-0.56 | 0.00014788 | 0.0006926 | 0.002462
-0.55 | 0.00014072 | 0.0006747 | 0.0023934
-0.54 | 0.00013319 | 0.000648 | 0.0023313
-0.53 | 0.0001281 | 0.0006293 | 0.0022476
-0.52 | 0.00012219 | 0.0006087 | 0.0021867
-0.51 | 0.00011801 | 0.0005895 | 0.0021191
-0.5 | 0.00011503 | 0.0005731 | 0.002071
-0.49 | 0.00011015 | 0.0005532 | 0.002025
-0.48 | 0.00010752 | 0.0005451 | 0.0019926
-0.47 | 0.00010609 | 0.000535 | 0.0019607
-0.46 | 0.00010723 | 0.0005324 | 0.0019442
-0.45 | 0.0001093 | 0.0005357 | 0.0019568
-0.44 | 0.00011496 | 0.0005497 | 0.0019876
-0.43 | 0.00012303 | 0.0005711 | 0.0020571
-0.42 | 0.00013721 | 0.0006126 | 0.0021806
-0.41 | 0.00015719 | 0.0006714 | 0.0023827
-0.4 | 0.00018826 | 0.000761 | 0.0026591
-0.39 | 0.00023074 | 0.0008939 | 0.0030833
-0.38 | 0.00029373 | 0.0010728 | 0.0037008
-0.37 | 0.00037956 | 0.001342 | 0.0045534
-0.36 | 0.00049932 | 0.0016991 | 0.005843
-0.35 | 0.0006817 | 0.0022181 | 0.007592
-0.34 | 0.0009285 | 0.0029095 | 0.01003
-0.33 | 0.0012387 | 0.0039194 | 0.013492
-0.32 | 0.0017061 | 0.0052393 | 0.01827
-0.31 | 0.0023081 | 0.007187 | 0.024932
-0.3 | 0.003177 | 0.009828 | 0.034275
-0.29 | 0.0043329 | 0.013293 | 0.047079
-0.28 | 0.006074 | 0.018172 | 0.06503
-0.27 | 0.008239 | 0.02486 | 0.08886
-0.26 | 0.011306 | 0.033976 | 0.12225
-0.25 | 0.015368 | 0.04638 | 0.16738
-0.24 | 0.021074 | 0.06361 | 0.22831
-0.23 | 0.028772 | 0.0862 | 0.31099
-0.22 | 0.039062 | 0.11677 | 0.42395
-0.21 | 0.053364 | 0.15796 | 0.5748
-0.2 | 0.07216 | 0.21301 | 0.7709
-0.19 | 0.09831 | 0.28866 | 1.0396
-0.18 | 0.13218 | 0.38884 | 1.4003
-0.17 | 0.17931 | 0.52184 | 1.8617
-0.16 | 0.24055 | 0.6942 | 2.4677
-0.15 | 0.32163 | 0.9216 | 3.2379
-0.14 | 0.43247 | 1.228 | 4.2401
-0.13 | 0.5744 | 1.6198 | 5.496
-0.12 | 0.765 | 2.1362 | 7.064
-0.11 | 1.011 | 2.7779 | 8.928
-0.1 | 1.3302 | 3.6237 | 11.248
-0.09 | 1.7587 | 4.6616 | 13.979
-0.08 | 2.2745 | 5.994 | 17.152
-0.07 | 2.9744 | 7.587 | 20.831
-0.06 | 3.799 | 9.551 | 24.924
-0.05 | 4.868 | 11.903 | 29.721
-0.04 | 6.113 | 14.687 | 34.963
-0.03 | 7.631 | 17.984 | 40.707
-0.02 | 9.534 | 21.719 | 46.951
-0.01 | 11.652 | 26.04 | 53.681
0 | 14.237 | 30.889 | 61.07
0.01 | 17.019 | 36.276 | 68.88
0.02 | 20.28 | 42.034 | 77.1
0.03 | 23.793 | 48.572 | 85.75
0.04 | 27.707 | 55.364 | 94.76
0.05 | 31.92 | 62.71 | 104.15
0.06 | 36.266 | 70.46 | 113.92
0.07 | 41.138 | 78.82 | 124.07
0.08 | 45.847 | 87.44 | 134.49
0.09 | 50.945 | 96.31 | 145.02
0.1 | 55.968 | 105.53 | 155.95
0.11 | 61.09 | 115.04 | 167.1
0.12 | 66.38 | 125.08 | 178.56
0.13 | 71.47 | 135.15 | 190.05
0.14 | 76.62 | 145.51 | 201.5
0.15 | 81.46 | 156.01 | 213.4
0.16 | 86.49 | 166.7 | 225.4
0.17 | 91 | 177.65 | 237.29
0.18 | 95.65 | 188.59 | 249.44
0.19 | 100.09 | 199.73 | 261.53
0.2 | 104.14 | 210.89 | 273.73
0.21 | 108.2 | 222.4 | 286.07
0.22 | 111.78 | 233.74 | 298.34
0.23 | 115.39 | 245.14 | 310.46
0.24 | 118.87 | 256.66 | 322.72
0.25 | 122.08 | 268.1 | 335.13
0.26 | 125.04 | 279.67 | 347.23
0.27 | 127.75 | 291.08 | 359.51
0.28 | 130.44 | 302.54 | 371.3
0.29 | 132.8 | 314.01 | 383.44
0.3 | 135.32 | 325.27 | 395.39
0.31 | 137.43 | 336.67 | 407.24
0.32 | 139.51 | 347.8 | 419
0.33 | 141.5 | 358.93 | 430.61
0.34 | 143.12 | 369.78 | 442.16
0.35 | 144.98 | 380.57 | 453.58
0.36 | 146.46 | 391.26 | 464.79
0.37 | 147.89 | 401.95 | 475.81
0.38 | 149.41 | 412.25 | 486.88
0.39 | 150.55 | 422.25 | 497.59
0.4 | 151.88 | 432.31 | 508.12
0.41 | 153 | 442.1 | 518.55
0.42 | 154.02 | 451.7 | 528.7
0.43 | 155 | 461 | 538.78
0.44 | 156.13 | 469.92 | 548.53
0.45 | 156.97 | 478.79 | 558.08
0.46 | 157.73 | 487.34 | 567.54
0.47 | 158.63 | 495.56 | 575.9
0.48 | 159.23 | 503.44 | 585
0.49 | 160.12 | 511.07 | 594
0.5 | 160.75 | 518.56 | 602.2

## Tranconductance (mS-mm)
VGS (V) | VDS = 0.100 V | VDS = 0.500 V | VDS = 0.900 V
-0.75 | -0.001756 | -0.00581 | -0.01168
-0.74 | -0.001581 | -0.005105 | -0.013135
-0.73 | -0.001437 | -0.00411 | -0.013315
-0.72 | -0.0013675 | -0.003895 | -0.0127
-0.71 | -0.0012125 | -0.004255 | -0.01214
-0.7 | -0.0013485 | -0.00471 | -0.011565
-0.69 | -0.0012385 | -0.00433 | -0.012595
-0.68 | -0.0010385 | -0.003765 | -0.01173
-0.67 | -0.0010895 | -0.00394 | -0.01018
-0.66 | -0.0010315 | -0.00385 | -0.01056
-0.65 | -0.00102 | -0.00351 | -0.01183
-0.64 | -0.00102 | -0.003325 | -0.010465
-0.63 | -0.0009025 | -0.003425 | -0.00909
-0.62 | -0.0008025 | -0.00315 | -0.00944
-0.61 | -0.000868 | -0.002725 | -0.00908
-0.6 | -0.0008795 | -0.00308 | -0.008665
-0.59 | -0.0008265 | -0.003055 | -0.00791
-0.58 | -0.0006935 | -0.00231 | -0.00887
-0.57 | -0.0005955 | -0.00236 | -0.00812
-0.56 | -0.0006635 | -0.00232 | -0.0064
-0.55 | -0.0007345 | -0.00223 | -0.006535
-0.54 | -0.000631 | -0.00227 | -0.00729
-0.53 | -0.00055 | -0.001965 | -0.00723
-0.52 | -0.0005045 | -0.00199 | -0.006425
-0.51 | -0.000358 | -0.00178 | -0.005785
-0.5 | -0.000393 | -0.001815 | -0.004705
-0.49 | -0.0003755 | -0.0014 | -0.00392
-0.48 | -0.000203 | -0.00091 | -0.003215
-0.47 | -1.45e-05 | -0.000635 | -0.00242
-0.46 | 0.0001605 | 3.5e-05 | -0.000195
-0.45 | 0.0003865 | 0.000865 | 0.00217
-0.44 | 0.0006865 | 0.00177 | 0.005015
-0.43 | 0.0011125 | 0.003145 | 0.00965
-0.42 | 0.001708 | 0.005015 | 0.01628
-0.41 | 0.0025525 | 0.00742 | 0.023925
-0.4 | 0.0036775 | 0.011125 | 0.03503
-0.39 | 0.0052735 | 0.01559 | 0.052085
-0.38 | 0.007441 | 0.022405 | 0.073505
-0.37 | 0.0102795 | 0.031315 | 0.10711
-0.36 | 0.015107 | 0.043805 | 0.15193
-0.35 | 0.021459 | 0.06052 | 0.20935
-0.34 | 0.02785 | 0.085065 | 0.295
-0.33 | 0.03888 | 0.11649 | 0.412
-0.32 | 0.05347 | 0.16338 | 0.572
-0.31 | 0.073545 | 0.229435 | 0.80025
-0.3 | 0.10124 | 0.3053 | 1.10735
-0.29 | 0.14485 | 0.4172 | 1.53775
-0.28 | 0.195305 | 0.57835 | 2.08905
-0.27 | 0.2616 | 0.7902 | 2.861
-0.26 | 0.35645 | 1.076 | 3.926
-0.25 | 0.4884 | 1.4817 | 5.303
-0.24 | 0.6702 | 1.991 | 7.1805
-0.23 | 0.8994 | 2.658 | 9.782
-0.22 | 1.2296 | 3.588 | 13.1905
-0.21 | 1.6549 | 4.812 | 17.3475
-0.2 | 2.2473 | 6.535 | 23.24
-0.19 | 3.001 | 8.7915 | 31.47
-0.18 | 4.05 | 11.659 | 41.105
-0.17 | 5.4185 | 15.268 | 53.37
-0.16 | 7.116 | 19.988 | 68.81
-0.15 | 9.596 | 26.69 | 88.62
-0.14 | 12.6385 | 34.91 | 112.905
-0.13 | 16.6265 | 45.41 | 141.195
-0.12 | 21.83 | 57.905 | 171.6
-0.11 | 28.26 | 74.375 | 209.2
-0.1 | 37.385 | 94.185 | 252.55
-0.09 | 47.215 | 118.515 | 295.2
-0.08 | 60.785 | 146.27 | 342.6
-0.07 | 76.225 | 177.85 | 388.6
-0.06 | 94.68 | 215.8 | 444.5
-0.05 | 115.7 | 256.8 | 501.95
-0.04 | 138.15 | 304.05 | 549.3
-0.03 | 171.05 | 351.6 | 599.4
-0.02 | 201.05 | 402.8 | 648.7
-0.01 | 235.15 | 458.5 | 705.95
0 | 268.35 | 511.8 | 759.95
0.01 | 302.15 | 557.25 | 801.5
0.02 | 338.7 | 614.8 | 843.5
0.03 | 371.35 | 666.5 | 883
0.04 | 406.35 | 706.9 | 920
0.05 | 427.95 | 754.8 | 958
0.06 | 460.9 | 805.5 | 996
0.07 | 479.05 | 849 | 1028.5
0.08 | 490.35 | 874.5 | 1047.5
0.09 | 506.05 | 904.5 | 1073
0.1 | 507.25 | 936.5 | 1104
0.11 | 520.6 | 977.5 | 1130.5
0.12 | 519 | 1005.5 | 1147.5
0.13 | 512 | 1021.5 | 1147
0.14 | 499.5 | 1043 | 1167.5
0.15 | 493.5 | 1059.5 | 1195
0.16 | 477 | 1082 | 1194.5
0.17 | 458 | 1094.5 | 1202
0.18 | 454.5 | 1104 | 1212
0.19 | 424.5 | 1115 | 1214.5
0.2 | 405.5 | 1133.5 | 1227
0.21 | 382 | 1142.5 | 1230.5
0.22 | 359.5 | 1137 | 1219.5
0.23 | 354.5 | 1146 | 1219
0.24 | 334.5 | 1148 | 1233.5
0.25 | 308.5 | 1150.5 | 1225.5
0.26 | 283.5 | 1149 | 1219
0.27 | 270 | 1143.5 | 1203.5
0.28 | 252.5 | 1146.5 | 1196.5
0.29 | 244 | 1136.5 | 1204.5
0.3 | 231.5 | 1133 | 1190
0.31 | 209.5 | 1126.5 | 1180.5
0.32 | 203.5 | 1113 | 1168.5
0.33 | 180.5 | 1099 | 1158
0.34 | 174 | 1082 | 1148.5
0.35 | 167 | 1074 | 1131.5
0.36 | 145.5 | 1069 | 1111.5
0.37 | 147.5 | 1049.5 | 1104.5
0.38 | 133 | 1015 | 1089
0.39 | 123.5 | 1003 | 1062
0.4 | 122.5 | 992.5 | 1048
0.41 | 107 | 969.5 | 1029
0.42 | 100 | 945 | 1011.5
0.43 | 105.5 | 911 | 991.5
0.44 | 98.5 | 889.5 | 965
0.45 | 80 | 871 | 950.5
0.46 | 83 | 838.5 | 891
0.47 | 75 | 805 | 873
0.48 | 74.5 | 775.5 | 905
0.49 | 76 | 756 | 860
0.5 | 63 | 749 | 820