## IDS-VDS Characteristic (mA-mm)
VGS (V) | VDS = 0.100 V | VDS = 0.500 V | VDS = 0.900 V
-0.75 | 0.00030276 | 0.0011854 | 0.0038192
-0.74 | 0.00028992 | 0.0011374 | 0.003686
-0.73 | 0.00027663 | 0.001089 | 0.0036019
-0.72 | 0.00026389 | 0.0010521 | 0.0035067
-0.71 | 0.00025506 | 0.0010195 | 0.0033832
-0.7 | 0.00024102 | 0.0009852 | 0.0032866
-0.69 | 0.00023299 | 0.0009527 | 0.0031848
-0.68 | 0.00022034 | 0.0009147 | 0.0030937
-0.67 | 0.00021525 | 0.0008916 | 0.0029973
-0.66 | 0.00020322 | 0.000861 | 0.0029126
-0.65 | 0.0001953 | 0.0008335 | 0.0028211
-0.64 | 0.00018592 | 0.0008001 | 0.0027361
-0.63 | 0.0001781 | 0.0007684 | 0.0026623
-0.62 | 0.00017067 | 0.0007459 | 0.0025763
-0.61 | 0.0001631 | 0.0007185 | 0.0024821
-0.6 | 0.00015526 | 0.0006967 | 0.0024105
-0.59 | 0.00014789 | 0.0006692 | 0.0023444
-0.58 | 0.0001429 | 0.0006465 | 0.0022785
-0.57 | 0.00013579 | 0.0006205 | 0.0022018
-0.56 | 0.00013112 | 0.0006002 | 0.0021302
-0.55 | 0.00012484 | 0.0005796 | 0.0020586
-0.54 | 0.00012014 | 0.0005563 | 0.0020076
-0.53 | 0.00011536 | 0.000544 | 0.001947
-0.52 | 0.00011054 | 0.0005248 | 0.0018908
-0.51 | 0.00010732 | 0.0005126 | 0.0018576
-0.5 | 0.00010416 | 0.00049737 | 0.0018173
-0.49 | 0.00010176 | 0.00048826 | 0.0017718
-0.48 | 0.00010035 | 0.00048219 | 0.001755
-0.47 | 0.00010014 | 0.00047892 | 0.001738
-0.46 | 0.00010126 | 0.00048374 | 0.0017481
-0.45 | 0.00010651 | 0.00049057 | 0.0017799
-0.44 | 0.00011349 | 0.00051321 | 0.001845
-0.43 | 0.00012524 | 0.00054608 | 0.0019457
-0.42 | 0.00014281 | 0.0006057 | 0.0021312
-0.41 | 0.0001692 | 0.0006849 | 0.0023911
-0.4 | 0.00020687 | 0.0008004 | 0.0027651
-0.39 | 0.00026013 | 0.0009619 | 0.0033314
-0.38 | 0.00033563 | 0.0011985 | 0.0040862
-0.37 | 0.00043935 | 0.0015081 | 0.0051787
-0.36 | 0.0005938 | 0.0019664 | 0.006777
-0.35 | 0.0007912 | 0.0025623 | 0.008913
-0.34 | 0.001076 | 0.0034529 | 0.011981
-0.33 | 0.0014529 | 0.0046053 | 0.016172
-0.32 | 0.0019962 | 0.006378 | 0.021979
-0.31 | 0.0027007 | 0.008558 | 0.029896
-0.3 | 0.0037308 | 0.01177 | 0.041207
-0.29 | 0.005056 | 0.01584 | 0.056513
-0.28 | 0.007106 | 0.02182 | 0.0779
-0.27 | 0.00963 | 0.029537 | 0.10676
-0.26 | 0.01322 | 0.040401 | 0.14573
-0.25 | 0.017846 | 0.054804 | 0.19859
-0.24 | 0.024539 | 0.07473 | 0.27166
-0.23 | 0.033096 | 0.10169 | 0.36699
-0.22 | 0.045286 | 0.13677 | 0.49744
-0.21 | 0.06173 | 0.18458 | 0.6714
-0.2 | 0.08262 | 0.2501 | 0.904
-0.19 | 0.11225 | 0.33233 | 1.2094
-0.18 | 0.15158 | 0.45194 | 1.6219
-0.17 | 0.20245 | 0.5991 | 2.1328
-0.16 | 0.27285 | 0.7977 | 2.8087
-0.15 | 0.36205 | 1.0557 | 3.6774
-0.14 | 0.48682 | 1.402 | 4.7731
-0.13 | 0.6419 | 1.838 | 6.164
-0.12 | 0.8561 | 2.4181 | 7.862
-0.11 | 1.1258 | 3.1237 | 9.892
-0.1 | 1.481 | 4.0573 | 12.374
-0.09 | 1.9465 | 5.2035 | 15.252
-0.08 | 2.5175 | 6.625 | 18.586
-0.07 | 3.2622 | 8.372 | 22.478
-0.06 | 4.1516 | 10.482 | 26.845
-0.05 | 5.3058 | 13.013 | 31.726
-0.04 | 6.593 | 15.994 | 37.232
-0.03 | 8.274 | 19.457 | 43.054
-0.02 | 10.213 | 23.365 | 49.557
-0.01 | 12.45 | 27.888 | 56.489
0 | 15.101 | 32.925 | 64.03
0.01 | 18.041 | 38.454 | 71.93
0.02 | 21.372 | 44.463 | 80.29
0.03 | 24.973 | 51.058 | 89.05
0.04 | 29.05 | 58.06 | 98.25
0.05 | 33.191 | 65.54 | 107.73
0.06 | 37.774 | 73.45 | 117.63
0.07 | 42.578 | 81.85 | 127.83
0.08 | 47.376 | 90.54 | 138.24
0.09 | 52.516 | 99.49 | 149.04
0.1 | 57.5 | 108.9 | 159.95
0.11 | 62.68 | 118.55 | 171.12
0.12 | 67.96 | 128.61 | 182.5
0.13 | 73.01 | 138.78 | 194.08
0.14 | 78.19 | 148.94 | 205.77
0.15 | 83.01 | 159.65 | 217.63
0.16 | 87.9 | 170.5 | 229.74
0.17 | 92.52 | 181.4 | 241.52
0.18 | 96.98 | 192.32 | 253.8
0.19 | 101.34 | 203.42 | 265.86
0.2 | 105.32 | 214.7 | 278
0.21 | 109.4 | 226.14 | 290.27
0.22 | 113.07 | 237.54 | 302.56
0.23 | 116.53 | 248.81 | 314.81
0.24 | 119.79 | 260.34 | 326.95
0.25 | 122.9 | 271.93 | 339.3
0.26 | 125.97 | 283.36 | 351.34
0.27 | 128.7 | 294.85 | 363.48
0.28 | 131.42 | 306.09 | 375.51
0.29 | 133.62 | 317.53 | 387.53
0.3 | 135.99 | 328.94 | 399.61
0.31 | 138.3 | 340.04 | 411.21
0.32 | 140.13 | 351.29 | 422.91
0.33 | 142.14 | 362.2 | 434.57
0.34 | 143.75 | 373.14 | 445.96
0.35 | 145.35 | 383.85 | 457.29
0.36 | 147.01 | 394.47 | 468.41
0.37 | 148.42 | 404.88 | 479.54
0.38 | 149.81 | 415.25 | 490.31
0.39 | 150.96 | 425.29 | 501.05
0.4 | 152.34 | 435.17 | 511.39
0.41 | 153.36 | 444.83 | 521.68
0.42 | 154.54 | 454.17 | 531.93
0.43 | 155.4 | 463.5 | 541.78
0.44 | 156.3 | 472.42 | 551.5
0.45 | 157.41 | 481.07 | 560.8
0.46 | 158.11 | 489.54 | 570.3
0.47 | 158.83 | 497.6 | 578.8
0.48 | 159.47 | 505.46 | 587.8
0.49 | 160.12 | 512.96 | 596.2
0.5 | 161.06 | 520.23 | 604.6

## Tranconductance (mS-mm)
VGS (V) | VDS = 0.100 V | VDS = 0.500 V | VDS = 0.900 V
-0.75 | -0.001284 | -0.0048 | -0.01332
-0.74 | -0.0013065 | -0.00482 | -0.010865
-0.73 | -0.0013015 | -0.004265 | -0.008965
-0.72 | -0.0010785 | -0.003475 | -0.010935
-0.71 | -0.0011435 | -0.003345 | -0.011005
-0.7 | -0.0011035 | -0.00334 | -0.00992
-0.69 | -0.001034 | -0.003525 | -0.009645
-0.68 | -0.000887 | -0.003055 | -0.009375
-0.67 | -0.000856 | -0.002685 | -0.009055
-0.66 | -0.0009975 | -0.002905 | -0.00881
-0.65 | -0.000865 | -0.003045 | -0.008825
-0.64 | -0.00086 | -0.003255 | -0.00794
-0.63 | -0.0007625 | -0.00271 | -0.00799
-0.62 | -0.00075 | -0.002495 | -0.00901
-0.61 | -0.0007705 | -0.00246 | -0.00829
-0.6 | -0.0007605 | -0.002465 | -0.006885
-0.59 | -0.000618 | -0.00251 | -0.0066
-0.58 | -0.000605 | -0.002435 | -0.00713
-0.57 | -0.000589 | -0.002315 | -0.007415
-0.56 | -0.0005475 | -0.002045 | -0.00716
-0.55 | -0.000549 | -0.002195 | -0.00613
-0.54 | -0.000474 | -0.00178 | -0.00558
-0.53 | -0.00048 | -0.001575 | -0.00584
-0.52 | -0.000402 | -0.00157 | -0.00447
-0.51 | -0.000319 | -0.0013715 | -0.003675
-0.5 | -0.000278 | -0.001217 | -0.00429
-0.49 | -0.0001905 | -0.000759 | -0.003115
-0.48 | -8.1e-05 | -0.000467 | -0.00169
-0.47 | 4.55e-05 | 7.75e-05 | -0.000345
-0.46 | 0.0003185 | 0.0005825 | 0.002095
-0.45 | 0.0006115 | 0.0014735 | 0.004845
-0.44 | 0.0009365 | 0.0027755 | 0.00829
-0.43 | 0.001466 | 0.0046245 | 0.01431
-0.42 | 0.002198 | 0.006941 | 0.02227
-0.41 | 0.003203 | 0.009735 | 0.031695
-0.4 | 0.0045465 | 0.01385 | 0.047015
-0.39 | 0.006438 | 0.019905 | 0.066055
-0.38 | 0.008961 | 0.02731 | 0.092365
-0.37 | 0.0129085 | 0.038395 | 0.13454
-0.36 | 0.0175925 | 0.05271 | 0.186715
-0.35 | 0.02411 | 0.074325 | 0.2602
-0.34 | 0.033085 | 0.10215 | 0.36295
-0.33 | 0.04601 | 0.146255 | 0.4999
-0.32 | 0.06239 | 0.197635 | 0.6862
-0.31 | 0.08673 | 0.2696 | 0.9614
-0.3 | 0.117765 | 0.3641 | 1.33085
-0.29 | 0.16876 | 0.5025 | 1.83465
-0.28 | 0.2287 | 0.68485 | 2.51235
-0.27 | 0.3057 | 0.92905 | 3.3915
-0.26 | 0.4108 | 1.26335 | 4.5915
-0.25 | 0.56595 | 1.71645 | 6.2965
-0.24 | 0.7625 | 2.3443 | 8.42
-0.23 | 1.03735 | 3.102 | 11.289
-0.22 | 1.4317 | 4.1445 | 15.2205
-0.21 | 1.8667 | 5.6665 | 20.328
-0.2 | 2.526 | 7.3875 | 26.9
-0.19 | 3.448 | 10.092 | 35.895
-0.18 | 4.51 | 13.3385 | 46.17
-0.17 | 6.0635 | 17.288 | 59.34
-0.16 | 7.98 | 22.83 | 77.23
-0.15 | 10.6985 | 30.215 | 98.22
-0.14 | 13.9925 | 39.115 | 124.33
-0.13 | 18.464 | 50.805 | 154.445
-0.12 | 24.195 | 64.285 | 186.4
-0.11 | 31.245 | 81.96 | 225.6
-0.1 | 41.035 | 103.99 | 268
-0.09 | 51.825 | 128.385 | 310.6
-0.08 | 65.785 | 158.425 | 361.3
-0.07 | 81.705 | 192.85 | 412.95
-0.06 | 102.18 | 232.05 | 462.4
-0.05 | 122.07 | 275.6 | 519.35
-0.04 | 148.41 | 322.2 | 566.4
-0.03 | 181 | 368.55 | 616.25
-0.02 | 208.8 | 421.55 | 671.75
-0.01 | 244.4 | 478 | 723.65
0 | 279.55 | 528.3 | 772.05
0.01 | 313.55 | 576.9 | 813
0.02 | 346.6 | 630.2 | 856
0.03 | 383.9 | 679.85 | 898
0.04 | 410.9 | 724.1 | 934
0.05 | 436.2 | 769.5 | 969
0.06 | 469.35 | 815.5 | 1005
0.07 | 480.1 | 854.5 | 1030.5
0.08 | 496.9 | 882 | 1060.5
0.09 | 506.2 | 918 | 1085.5
0.1 | 508.2 | 953 | 1104
0.11 | 523 | 985.5 | 1127.5
0.12 | 516.5 | 1011.5 | 1148
0.13 | 511.5 | 1016.5 | 1163.5
0.14 | 500 | 1043.5 | 1177.5
0.15 | 485.5 | 1078 | 1198.5
0.16 | 475.5 | 1087.5 | 1194.5
0.17 | 454 | 1091 | 1203
0.18 | 441 | 1101 | 1217
0.19 | 417 | 1119 | 1210
0.2 | 403 | 1136 | 1220.5
0.21 | 387.5 | 1142 | 1228
0.22 | 356.5 | 1133.5 | 1227
0.23 | 336 | 1140 | 1219.5
0.24 | 318.5 | 1156 | 1224.5
0.25 | 309 | 1151 | 1219.5
0.26 | 290 | 1146 | 1209
0.27 | 272.5 | 1136.5 | 1208.5
0.28 | 246 | 1134 | 1202.5
0.29 | 228.5 | 1142.5 | 1205
0.3 | 234 | 1125.5 | 1184
0.31 | 207 | 1117.5 | 1165
0.32 | 192 | 1108 | 1168
0.33 | 181 | 1092.5 | 1152.5
0.34 | 160.5 | 1082.5 | 1136
0.35 | 163 | 1066.5 | 1122.5
0.36 | 153.5 | 1051.5 | 1112.5
0.37 | 140 | 1039 | 1095
0.38 | 127 | 1020.5 | 1075.5
0.39 | 126.5 | 996 | 1054
0.4 | 120 | 977 | 1031.5
0.41 | 110 | 950 | 1027
0.42 | 102 | 933.5 | 1005
0.43 | 88 | 912.5 | 978.5
0.44 | 100.5 | 878.5 | 951
0.45 | 90.5 | 856 | 940
0.46 | 71 | 826.5 | 900
0.47 | 68 | 796 | 875
0.48 | 64.5 | 768 | 870
0.49 | 79.5 | 738.5 | 840
0.5 | 94 | 727 | 840