## IDS-VDS Characteristic (mA-mm)
VGS (V) | VDS = 0.100 V | VDS = 0.500 V | VDS = 0.900 V
-0.75 | 0.00034271 | 0.0014635 | 0.0049554
-0.74 | 0.0003255 | 0.0014014 | 0.0047915
-0.73 | 0.00031051 | 0.0013569 | 0.0046678
-0.72 | 0.00029447 | 0.0013051 | 0.0045062
-0.71 | 0.00028322 | 0.0012543 | 0.0043608
-0.7 | 0.00026971 | 0.0012116 | 0.0042121
-0.69 | 0.00025652 | 0.0011613 | 0.0040924
-0.68 | 0.00024443 | 0.0011225 | 0.0039511
-0.67 | 0.00023363 | 0.0010749 | 0.0038382
-0.66 | 0.00022538 | 0.0010413 | 0.0037029
-0.65 | 0.00021211 | 0.0009973 | 0.0036001
-0.64 | 0.00020423 | 0.0009641 | 0.003473
-0.63 | 0.0001951 | 0.0009279 | 0.0033811
-0.62 | 0.00018528 | 0.0008875 | 0.0032659
-0.61 | 0.00017721 | 0.000861 | 0.0031688
-0.6 | 0.00016885 | 0.0008249 | 0.003057
-0.59 | 0.00016026 | 0.0008009 | 0.0029693
-0.58 | 0.00015392 | 0.0007676 | 0.0028536
-0.57 | 0.00014681 | 0.0007361 | 0.0027808
-0.56 | 0.0001409 | 0.0007103 | 0.0026867
-0.55 | 0.00013499 | 0.0006845 | 0.002592
-0.54 | 0.00012839 | 0.0006593 | 0.0025093
-0.53 | 0.00012413 | 0.0006329 | 0.0024217
-0.52 | 0.00011839 | 0.0006102 | 0.0023515
-0.51 | 0.00011415 | 0.0005902 | 0.0022915
-0.5 | 0.00010943 | 0.0005714 | 0.0022188
-0.49 | 0.00010536 | 0.0005593 | 0.0021738
-0.48 | 0.00010334 | 0.0005429 | 0.0021078
-0.47 | 0.00010202 | 0.000531 | 0.0020771
-0.46 | 0.00010244 | 0.0005298 | 0.0020491
-0.45 | 0.00010432 | 0.0005279 | 0.0020572
-0.44 | 0.00010861 | 0.0005355 | 0.0020716
-0.43 | 0.00011514 | 0.0005519 | 0.002112
-0.42 | 0.00012883 | 0.0005879 | 0.002208
-0.41 | 0.00014695 | 0.0006368 | 0.0023734
-0.4 | 0.0001753 | 0.0007157 | 0.00261
-0.39 | 0.00021378 | 0.0008325 | 0.0029771
-0.38 | 0.00027205 | 0.000991 | 0.0035119
-0.37 | 0.00035123 | 0.0012276 | 0.0042606
-0.36 | 0.00046287 | 0.0015468 | 0.0053542
-0.35 | 0.0006321 | 0.0020185 | 0.006944
-0.34 | 0.0008568 | 0.0026382 | 0.009099
-0.33 | 0.0011499 | 0.0035415 | 0.012177
-0.32 | 0.0015773 | 0.004747 | 0.016373
-0.31 | 0.0021436 | 0.006597 | 0.022331
-0.3 | 0.0029587 | 0.008865 | 0.030719
-0.29 | 0.0040558 | 0.012171 | 0.042201
-0.28 | 0.0055477 | 0.016571 | 0.05801
-0.27 | 0.007766 | 0.022662 | 0.08027
-0.26 | 0.010647 | 0.031024 | 0.11019
-0.25 | 0.014553 | 0.042348 | 0.15065
-0.24 | 0.019761 | 0.058 | 0.20644
-0.23 | 0.027222 | 0.07916 | 0.2829
-0.22 | 0.036905 | 0.10731 | 0.38691
-0.21 | 0.050557 | 0.14522 | 0.52473
-0.2 | 0.06862 | 0.1977 | 0.7103
-0.19 | 0.09312 | 0.26571 | 0.9591
-0.18 | 0.12574 | 0.36101 | 1.2973
-0.17 | 0.17084 | 0.48132 | 1.7194
-0.16 | 0.22847 | 0.648 | 2.2927
-0.15 | 0.30875 | 0.8597 | 3.0198
-0.14 | 0.41299 | 1.1497 | 3.9709
-0.13 | 0.55217 | 1.5244 | 5.1626
-0.12 | 0.7318 | 2.0022 | 6.635
-0.11 | 0.9725 | 2.6355 | 8.454
-0.1 | 1.2877 | 3.4138 | 10.661
-0.09 | 1.6933 | 4.4659 | 13.312
-0.08 | 2.2288 | 5.715 | 16.37
-0.07 | 2.8693 | 7.251 | 19.943
-0.06 | 3.7156 | 9.158 | 24.015
-0.05 | 4.735 | 11.486 | 28.63
-0.04 | 5.986 | 14.224 | 33.75
-0.03 | 7.513 | 17.354 | 39.362
-0.02 | 9.322 | 21.132 | 45.525
-0.01 | 11.505 | 25.349 | 52.232
0 | 13.959 | 30.108 | 59.61
0.01 | 16.865 | 35.46 | 67.26
0.02 | 19.94 | 41.199 | 75.3
0.03 | 23.62 | 47.618 | 83.99
0.04 | 27.404 | 54.489 | 92.95
0.05 | 31.635 | 61.67 | 102.26
0.06 | 36.093 | 69.54 | 112.04
0.07 | 40.699 | 77.76 | 121.98
0.08 | 45.682 | 86.23 | 132.44
0.09 | 50.548 | 95.19 | 143.14
0.1 | 55.781 | 104.46 | 153.91
0.11 | 60.77 | 113.96 | 165.09
0.12 | 66.13 | 124 | 176.36
0.13 | 71.27 | 133.96 | 187.98
0.14 | 76.28 | 144.31 | 199.58
0.15 | 81.33 | 154.87 | 211.36
0.16 | 86.13 | 165.66 | 223.3
0.17 | 90.96 | 176.64 | 235.37
0.18 | 95.42 | 187.47 | 247.38
0.19 | 99.88 | 198.75 | 259.62
0.2 | 104.07 | 209.95 | 271.87
0.21 | 107.98 | 221.47 | 284.08
0.22 | 111.8 | 232.76 | 296.51
0.23 | 115.28 | 244.29 | 308.88
0.24 | 118.71 | 255.76 | 321.12
0.25 | 122 | 267.38 | 333.57
0.26 | 124.94 | 278.9 | 345.67
0.27 | 127.81 | 290.26 | 357.91
0.28 | 130.41 | 301.83 | 370.06
0.29 | 132.93 | 313.32 | 382.18
0.3 | 135.24 | 324.79 | 394.25
0.31 | 137.55 | 336.22 | 406.14
0.32 | 139.55 | 347.28 | 417.94
0.33 | 141.54 | 358.52 | 429.76
0.34 | 143.43 | 369.51 | 441.27
0.35 | 145.02 | 380.47 | 452.75
0.36 | 146.68 | 391.18 | 464.04
0.37 | 148.09 | 401.81 | 475.25
0.38 | 149.45 | 412.28 | 486.33
0.39 | 150.9 | 422.45 | 497.24
0.4 | 152.04 | 432.53 | 507.73
0.41 | 153.2 | 442.25 | 518.3
0.42 | 154.21 | 451.95 | 528.66
0.43 | 155.35 | 461.34 | 538.77
0.44 | 156.26 | 470.52 | 548.61
0.45 | 157.23 | 479.43 | 558.23
0.46 | 158.05 | 487.99 | 567.8
0.47 | 158.83 | 496.39 | 576.6
0.48 | 159.72 | 504.43 | 585.5
0.49 | 160.39 | 512.19 | 594.4
0.5 | 161.08 | 519.67 | 603.1

## Tranconductance (mS-mm)
VGS (V) | VDS = 0.100 V | VDS = 0.500 V | VDS = 0.900 V
-0.75 | -0.001721 | -0.00621 | -0.01639
-0.74 | -0.00161 | -0.00533 | -0.01438
-0.73 | -0.0015515 | -0.004815 | -0.014265
-0.72 | -0.0013645 | -0.00513 | -0.01535
-0.71 | -0.001238 | -0.004675 | -0.014705
-0.7 | -0.001335 | -0.00465 | -0.01342
-0.69 | -0.001264 | -0.004455 | -0.01305
-0.68 | -0.0011445 | -0.00432 | -0.01271
-0.67 | -0.0009525 | -0.00406 | -0.01241
-0.66 | -0.001076 | -0.00388 | -0.011905
-0.65 | -0.0010575 | -0.00386 | -0.011495
-0.64 | -0.0008505 | -0.00347 | -0.01095
-0.63 | -0.0009475 | -0.00383 | -0.010355
-0.62 | -0.0008945 | -0.003345 | -0.010615
-0.61 | -0.0008215 | -0.00313 | -0.010445
-0.6 | -0.0008475 | -0.003005 | -0.009975
-0.59 | -0.0007465 | -0.002865 | -0.01017
-0.58 | -0.0006725 | -0.00324 | -0.009425
-0.57 | -0.000651 | -0.002865 | -0.008345
-0.56 | -0.000591 | -0.00258 | -0.00944
-0.55 | -0.0006255 | -0.00255 | -0.00887
-0.54 | -0.000543 | -0.00258 | -0.008515
-0.53 | -0.0005 | -0.002455 | -0.00789
-0.52 | -0.000499 | -0.002135 | -0.00651
-0.51 | -0.000448 | -0.00194 | -0.006635
-0.5 | -0.0004395 | -0.001545 | -0.005885
-0.49 | -0.0003045 | -0.001425 | -0.00555
-0.48 | -0.000167 | -0.001415 | -0.004835
-0.47 | -4.5e-05 | -0.000655 | -0.002935
-0.46 | 0.000115 | -0.000155 | -0.000995
-0.45 | 0.0003085 | 0.000285 | 0.001125
-0.44 | 0.000541 | 0.0012 | 0.00274
-0.43 | 0.001011 | 0.00262 | 0.00682
-0.42 | 0.0015905 | 0.004245 | 0.01307
-0.41 | 0.0023235 | 0.00639 | 0.0201
-0.4 | 0.0033415 | 0.009785 | 0.030185
-0.39 | 0.0048375 | 0.013765 | 0.045095
-0.38 | 0.0068725 | 0.019755 | 0.064175
-0.37 | 0.009541 | 0.02779 | 0.092115
-0.36 | 0.0140435 | 0.039545 | 0.13417
-0.35 | 0.0196965 | 0.05457 | 0.18724
-0.34 | 0.02589 | 0.07615 | 0.26165
-0.33 | 0.036025 | 0.10544 | 0.3637
-0.32 | 0.049685 | 0.152775 | 0.5077
-0.31 | 0.06907 | 0.2059 | 0.7173
-0.3 | 0.09561 | 0.2787 | 0.9935
-0.29 | 0.12945 | 0.3853 | 1.36455
-0.28 | 0.18551 | 0.52455 | 1.90345
-0.27 | 0.254965 | 0.72265 | 2.609
-0.26 | 0.33935 | 0.9843 | 3.519
-0.25 | 0.4557 | 1.3488 | 4.8125
-0.24 | 0.63345 | 1.8406 | 6.6125
-0.23 | 0.8572 | 2.4655 | 9.0235
-0.22 | 1.16675 | 3.303 | 12.0915
-0.21 | 1.58575 | 4.5195 | 16.1695
-0.2 | 2.12815 | 6.0245 | 21.7185
-0.19 | 2.856 | 8.1655 | 29.35
-0.18 | 3.886 | 10.7805 | 38.015
-0.17 | 5.1365 | 14.3495 | 49.77
-0.16 | 6.8955 | 18.919 | 65.02
-0.15 | 9.226 | 25.085 | 83.91
-0.14 | 12.171 | 33.235 | 107.14
-0.13 | 15.9405 | 42.625 | 133.205
-0.12 | 21.0165 | 55.555 | 164.57
-0.11 | 27.795 | 70.58 | 201.3
-0.1 | 36.04 | 91.52 | 242.9
-0.09 | 47.055 | 115.06 | 285.45
-0.08 | 58.8 | 139.255 | 331.55
-0.07 | 74.34 | 172.15 | 382.25
-0.06 | 93.285 | 211.75 | 434.35
-0.05 | 113.52 | 253.3 | 486.75
-0.04 | 138.9 | 293.4 | 536.6
-0.03 | 166.8 | 345.4 | 588.75
-0.02 | 199.6 | 399.75 | 643.5
-0.01 | 231.85 | 448.8 | 704.25
0 | 268 | 505.55 | 751.4
0.01 | 299.05 | 554.55 | 784.5
0.02 | 337.75 | 607.9 | 836.5
0.03 | 373.2 | 664.5 | 882.5
0.04 | 400.75 | 702.6 | 913.5
0.05 | 434.45 | 752.55 | 954.5
0.06 | 453.2 | 804.5 | 986
0.07 | 479.45 | 834.5 | 1020
0.08 | 492.45 | 871.5 | 1058
0.09 | 504.95 | 911.5 | 1073.5
0.1 | 511.1 | 938.5 | 1097.5
0.11 | 517.45 | 977 | 1122.5
0.12 | 525 | 1000 | 1144.5
0.13 | 507.5 | 1015.5 | 1161
0.14 | 503 | 1045.5 | 1169
0.15 | 492.5 | 1067.5 | 1186
0.16 | 481.5 | 1088.5 | 1200.5
0.17 | 464.5 | 1090.5 | 1204
0.18 | 446 | 1105.5 | 1212.5
0.19 | 432.5 | 1124 | 1224.5
0.2 | 405 | 1136 | 1223
0.21 | 386.5 | 1140.5 | 1232
0.22 | 365 | 1141 | 1240
0.23 | 345.5 | 1150 | 1230.5
0.24 | 336 | 1154.5 | 1234.5
0.25 | 311.5 | 1157 | 1227.5
0.26 | 290.5 | 1144 | 1217
0.27 | 273.5 | 1146.5 | 1219.5
0.28 | 256 | 1153 | 1213.5
0.29 | 241.5 | 1148 | 1209.5
0.3 | 231 | 1145 | 1198
0.31 | 215.5 | 1124.5 | 1184.5
0.32 | 199.5 | 1115 | 1181
0.33 | 194 | 1111.5 | 1166.5
0.34 | 174 | 1097.5 | 1149.5
0.35 | 162.5 | 1083.5 | 1138.5
0.36 | 153.5 | 1067 | 1125
0.37 | 138.5 | 1055 | 1114.5
0.38 | 140.5 | 1032 | 1099.5
0.39 | 129.5 | 1012.5 | 1070
0.4 | 115 | 990 | 1053
0.41 | 108.5 | 971 | 1046.5
0.42 | 107.5 | 954.5 | 1023.5
0.43 | 102.5 | 928.5 | 997.5
0.44 | 94 | 904.5 | 973
0.45 | 89.5 | 873.5 | 959.5
0.46 | 80 | 848 | 918.5
0.47 | 83.5 | 822 | 885
0.48 | 78 | 790 | 890
0.49 | 68 | 762 | 880
0.5 | 69 | 748 | 870