## IDS-VDS Characteristic (mA-mm)
VGS (V) | VDS = 0.100 V | VDS = 0.500 V | VDS = 0.900 V
-0.75 | 0.00034999 | 0.0014042 | 0.0046645
-0.74 | 0.00033227 | 0.0013639 | 0.0045206
-0.73 | 0.00031727 | 0.0013093 | 0.0043939
-0.72 | 0.00030458 | 0.0012688 | 0.0042342
-0.71 | 0.00029394 | 0.0012233 | 0.004126
-0.7 | 0.00027887 | 0.0011827 | 0.0039837
-0.69 | 0.00026664 | 0.0011376 | 0.0038879
-0.68 | 0.00025426 | 0.0010934 | 0.0037708
-0.67 | 0.00024333 | 0.0010525 | 0.0036588
-0.66 | 0.00023426 | 0.0010213 | 0.003555
-0.65 | 0.00022297 | 0.0009902 | 0.0034304
-0.64 | 0.0002119 | 0.0009486 | 0.0033287
-0.63 | 0.00020267 | 0.0009195 | 0.0032196
-0.62 | 0.00019312 | 0.0008877 | 0.0031188
-0.61 | 0.00018636 | 0.0008483 | 0.0030314
-0.6 | 0.00017716 | 0.0008222 | 0.0029275
-0.59 | 0.00016835 | 0.0007929 | 0.0028323
-0.58 | 0.00016071 | 0.0007618 | 0.0027397
-0.57 | 0.00015425 | 0.0007343 | 0.002658
-0.56 | 0.00014763 | 0.0007095 | 0.0025604
-0.55 | 0.00014083 | 0.0006835 | 0.0024762
-0.54 | 0.00013497 | 0.0006583 | 0.0024001
-0.53 | 0.00012937 | 0.0006293 | 0.0023333
-0.52 | 0.00012462 | 0.0006094 | 0.0022603
-0.51 | 0.00011945 | 0.0005879 | 0.0021915
-0.5 | 0.00011496 | 0.0005738 | 0.0021444
-0.49 | 0.00011208 | 0.0005634 | 0.0020968
-0.48 | 0.00010897 | 0.0005486 | 0.002046
-0.47 | 0.00010774 | 0.0005441 | 0.0020305
-0.46 | 0.00010761 | 0.0005394 | 0.0019997
-0.45 | 0.00011078 | 0.0005388 | 0.0020242
-0.44 | 0.00011602 | 0.0005541 | 0.0020505
-0.43 | 0.00012449 | 0.0005804 | 0.002125
-0.42 | 0.00013853 | 0.0006164 | 0.0022352
-0.41 | 0.00015963 | 0.0006766 | 0.0024383
-0.4 | 0.00019163 | 0.0007624 | 0.0027046
-0.39 | 0.00023466 | 0.0009005 | 0.0031592
-0.38 | 0.00029898 | 0.0010794 | 0.0037835
-0.37 | 0.0003833 | 0.001351 | 0.0046549
-0.36 | 0.00051084 | 0.001705 | 0.005962
-0.35 | 0.0006936 | 0.0022303 | 0.007673
-0.34 | 0.00094 | 0.0029398 | 0.010212
-0.33 | 0.001261 | 0.0039328 | 0.013675
-0.32 | 0.0017312 | 0.0053036 | 0.018612
-0.31 | 0.0023373 | 0.007293 | 0.025228
-0.3 | 0.0032341 | 0.009965 | 0.034739
-0.29 | 0.004384 | 0.01349 | 0.047758
-0.28 | 0.006165 | 0.018498 | 0.06553
-0.27 | 0.008382 | 0.025258 | 0.09045
-0.26 | 0.011538 | 0.03434 | 0.1242
-0.25 | 0.015669 | 0.047079 | 0.16965
-0.24 | 0.021561 | 0.06431 | 0.23186
-0.23 | 0.029227 | 0.08742 | 0.31636
-0.22 | 0.040119 | 0.11803 | 0.43011
-0.21 | 0.053925 | 0.16019 | 0.5861
-0.2 | 0.07389 | 0.2164 | 0.791
-0.19 | 0.09983 | 0.29312 | 1.0635
-0.18 | 0.13589 | 0.39179 | 1.4294
-0.17 | 0.18147 | 0.52787 | 1.887
-0.16 | 0.24599 | 0.7027 | 2.5064
-0.15 | 0.32717 | 0.9368 | 3.3087
-0.14 | 0.44079 | 1.251 | 4.3122
-0.13 | 0.5825 | 1.6408 | 5.5652
-0.12 | 0.7769 | 2.1679 | 7.159
-0.11 | 1.0339 | 2.809 | 9.079
-0.1 | 1.3527 | 3.6789 | 11.382
-0.09 | 1.7896 | 4.751 | 14.108
-0.08 | 2.3185 | 6.066 | 17.341
-0.07 | 3.0154 | 7.67 | 21.09
-0.06 | 3.8676 | 9.68 | 25.301
-0.05 | 4.9367 | 12.096 | 30.056
-0.04 | 6.205 | 14.881 | 35.238
-0.03 | 7.758 | 18.254 | 41.081
-0.02 | 9.668 | 21.979 | 47.406
-0.01 | 11.817 | 26.342 | 54.222
0 | 14.44 | 31.226 | 61.67
0.01 | 17.252 | 36.66 | 69.43
0.02 | 20.493 | 42.491 | 77.55
0.03 | 24.063 | 48.986 | 86.39
0.04 | 27.925 | 55.93 | 95.39
0.05 | 32.181 | 63.23 | 104.85
0.06 | 36.567 | 71.11 | 114.52
0.07 | 41.411 | 79.34 | 124.78
0.08 | 46.176 | 88.03 | 135.21
0.09 | 51.308 | 96.79 | 145.85
0.1 | 56.344 | 106.23 | 156.71
0.11 | 61.5 | 115.83 | 167.8
0.12 | 66.74 | 125.83 | 179.3
0.13 | 71.77 | 135.95 | 190.84
0.14 | 77.06 | 146.21 | 202.46
0.15 | 81.86 | 156.81 | 214.32
0.16 | 86.87 | 167.66 | 226.23
0.17 | 91.52 | 178.51 | 238.29
0.18 | 95.97 | 189.47 | 250.35
0.19 | 100.3 | 200.58 | 262.45
0.2 | 104.43 | 211.88 | 274.61
0.21 | 108.61 | 223.38 | 287.02
0.22 | 112.26 | 234.73 | 299.26
0.23 | 115.95 | 246 | 311.54
0.24 | 119.16 | 257.58 | 323.76
0.25 | 122.35 | 269.18 | 335.97
0.26 | 125.51 | 280.63 | 348.2
0.27 | 128.25 | 292.2 | 360.41
0.28 | 131 | 303.55 | 372.46
0.29 | 133.41 | 314.89 | 384.54
0.3 | 135.73 | 326.36 | 396.46
0.31 | 137.99 | 337.67 | 408.42
0.32 | 139.93 | 348.74 | 420.08
0.33 | 141.98 | 359.84 | 431.81
0.34 | 143.76 | 370.82 | 443.27
0.35 | 145.35 | 381.64 | 454.56
0.36 | 146.93 | 392.3 | 465.83
0.37 | 148.52 | 402.88 | 477
0.38 | 149.89 | 413.22 | 487.88
0.39 | 151.14 | 423.39 | 498.55
0.4 | 152.48 | 433.32 | 509.13
0.41 | 153.46 | 443.15 | 519.5
0.42 | 154.75 | 452.72 | 529.82
0.43 | 155.72 | 462.06 | 539.83
0.44 | 156.55 | 471.1 | 549.49
0.45 | 157.61 | 479.88 | 559.1
0.46 | 158.29 | 488.44 | 568.51
0.47 | 159.21 | 496.7 | 577.3
0.48 | 160.04 | 504.65 | 586.4
0.49 | 160.56 | 512.29 | 595
0.5 | 161.38 | 519.72 | 603.5

## Tranconductance (mS-mm)
VGS (V) | VDS = 0.100 V | VDS = 0.500 V | VDS = 0.900 V
-0.75 | -0.001772 | -0.00403 | -0.01439
-0.74 | -0.001636 | -0.004745 | -0.01353
-0.73 | -0.0013845 | -0.004755 | -0.01432
-0.72 | -0.0011665 | -0.0043 | -0.013395
-0.71 | -0.0012855 | -0.004305 | -0.012525
-0.7 | -0.001365 | -0.004285 | -0.011905
-0.69 | -0.0012305 | -0.004465 | -0.010645
-0.68 | -0.0011655 | -0.004255 | -0.011455
-0.67 | -0.001 | -0.003605 | -0.01079
-0.66 | -0.001018 | -0.003115 | -0.01142
-0.65 | -0.001118 | -0.003635 | -0.011315
-0.64 | -0.001015 | -0.003535 | -0.01054
-0.63 | -0.000939 | -0.003045 | -0.010495
-0.62 | -0.0008155 | -0.00356 | -0.00941
-0.61 | -0.000798 | -0.003275 | -0.009565
-0.6 | -0.0009005 | -0.00277 | -0.009955
-0.59 | -0.0008225 | -0.00302 | -0.00939
-0.58 | -0.000705 | -0.00293 | -0.008715
-0.57 | -0.000654 | -0.002615 | -0.008965
-0.56 | -0.000671 | -0.00254 | -0.00909
-0.55 | -0.000633 | -0.00256 | -0.008015
-0.54 | -0.000573 | -0.00271 | -0.007145
-0.53 | -0.0005175 | -0.002445 | -0.00699
-0.52 | -0.000496 | -0.00207 | -0.00709
-0.51 | -0.000483 | -0.00178 | -0.005795
-0.5 | -0.0003685 | -0.001225 | -0.004735
-0.49 | -0.0002995 | -0.00126 | -0.00492
-0.48 | -0.000217 | -0.000965 | -0.003315
-0.47 | -6.8e-05 | -0.00046 | -0.002315
-0.46 | 0.000152 | -0.000265 | -0.000315
-0.45 | 0.0004205 | 0.000735 | 0.00254
-0.44 | 0.0006855 | 0.00208 | 0.00504
-0.43 | 0.0011255 | 0.003115 | 0.009235
-0.42 | 0.001757 | 0.00481 | 0.015665
-0.41 | 0.002655 | 0.0073 | 0.02347
-0.4 | 0.0037515 | 0.011195 | 0.036045
-0.39 | 0.0053675 | 0.01585 | 0.053945
-0.38 | 0.007432 | 0.022525 | 0.074785
-0.37 | 0.010593 | 0.03128 | 0.108925
-0.36 | 0.015515 | 0.043965 | 0.150905
-0.35 | 0.021458 | 0.06174 | 0.2125
-0.34 | 0.02837 | 0.085125 | 0.3001
-0.33 | 0.03956 | 0.11819 | 0.42
-0.32 | 0.053815 | 0.16801 | 0.57765
-0.31 | 0.075145 | 0.23307 | 0.80635
-0.3 | 0.102335 | 0.30985 | 1.1265
-0.29 | 0.146545 | 0.42665 | 1.53955
-0.28 | 0.1999 | 0.5884 | 2.1346
-0.27 | 0.26865 | 0.7921 | 2.9335
-0.26 | 0.36435 | 1.09105 | 3.96
-0.25 | 0.50115 | 1.4985 | 5.383
-0.24 | 0.6779 | 2.01705 | 7.3355
-0.23 | 0.9279 | 2.686 | 9.9125
-0.22 | 1.2349 | 3.6385 | 13.487
-0.21 | 1.68855 | 4.9185 | 18.0445
-0.2 | 2.29525 | 6.6465 | 23.87
-0.19 | 3.1 | 8.7695 | 31.92
-0.18 | 4.082 | 11.7375 | 41.175
-0.17 | 5.505 | 15.5455 | 53.85
-0.16 | 7.285 | 20.4465 | 71.085
-0.15 | 9.74 | 27.415 | 90.29
-0.14 | 12.7665 | 35.2 | 112.825
-0.13 | 16.8055 | 45.845 | 142.34
-0.12 | 22.57 | 58.41 | 175.69
-0.11 | 28.79 | 75.55 | 211.15
-0.1 | 37.785 | 97.1 | 251.45
-0.09 | 48.29 | 119.355 | 297.95
-0.08 | 61.29 | 145.95 | 349.1
-0.07 | 77.455 | 180.7 | 398
-0.06 | 96.065 | 221.3 | 448.3
-0.05 | 116.87 | 260.05 | 496.85
-0.04 | 141.065 | 307.9 | 551.25
-0.03 | 173.15 | 354.9 | 608.4
-0.02 | 202.95 | 404.4 | 657.05
-0.01 | 238.6 | 462.35 | 713.2
0 | 271.75 | 515.9 | 760.4
0.01 | 302.65 | 563.25 | 794
0.02 | 340.55 | 616.3 | 848
0.03 | 371.6 | 671.95 | 892
0.04 | 405.9 | 712.2 | 923
0.05 | 432.1 | 759 | 956.5
0.06 | 461.5 | 805.5 | 996.5
0.07 | 480.45 | 846 | 1034.5
0.08 | 494.85 | 872.5 | 1053.5
0.09 | 508.4 | 910 | 1075
0.1 | 509.6 | 952 | 1097.5
0.11 | 519.8 | 980 | 1129.5
0.12 | 513.5 | 1006 | 1152
0.13 | 516 | 1019 | 1158
0.14 | 504.5 | 1043 | 1174
0.15 | 490.5 | 1072.5 | 1188.5
0.16 | 483 | 1085 | 1198.5
0.17 | 455 | 1090.5 | 1206
0.18 | 439 | 1103.5 | 1208
0.19 | 423 | 1120.5 | 1213
0.2 | 415.5 | 1140 | 1228.5
0.21 | 391.5 | 1142.5 | 1232.5
0.22 | 367 | 1131 | 1226
0.23 | 345 | 1142.5 | 1225
0.24 | 320 | 1159 | 1221.5
0.25 | 317.5 | 1152.5 | 1222
0.26 | 295 | 1151 | 1222
0.27 | 274.5 | 1146 | 1213
0.28 | 258 | 1134.5 | 1206.5
0.29 | 236.5 | 1140.5 | 1200
0.3 | 229 | 1139 | 1194
0.31 | 210 | 1119 | 1181
0.32 | 199.5 | 1108.5 | 1169.5
0.33 | 191.5 | 1104 | 1159.5
0.34 | 168.5 | 1090 | 1137.5
0.35 | 158.5 | 1074 | 1128
0.36 | 158.5 | 1062 | 1122
0.37 | 148 | 1046 | 1102.5
0.38 | 131 | 1025.5 | 1077.5
0.39 | 129.5 | 1005 | 1062.5
0.4 | 116 | 988 | 1047.5
0.41 | 113.5 | 970 | 1034.5
0.42 | 113 | 945.5 | 1016.5
0.43 | 90 | 919 | 983.5
0.44 | 94.5 | 891 | 963.5
0.45 | 87 | 867 | 951
0.46 | 80 | 841 | 910
0.47 | 87.5 | 810.5 | 894.5
0.48 | 67.5 | 779.5 | 885
0.49 | 67 | 753.5 | 855
0.5 | 82 | 743 | 850